## 923
form_id | form_name | form_status | PCAT_Gee-pt/g-c3n4 | PCAT_Gee-T/M/W | Acid Red 87 (1g/L) | Water 1 | form_datetime | sample_name | Plate | Vial | Baratron Avg | calc % N2 Avg | calc % H2 Avg | calc % H2 2STD | calc % H2 umol | calc % H2 umol/h | calc % H2 umol/hg | calc % O2 Avg | calc % O2 2STD | calc % O2 umol | calc % O2 umol/h | calc % Ar Avg | calc % CO2 Avg
330642 | 191121_JCG_8plate_delay_1 | Complete | 0.00499 | 4 | 1 |  | 2021-11-20 01:44 | PlateAgilent 9_Vial1 | 9 | 1 | 1.07085 | 82.18062 | 14.50686 | 0.769114 | 39.54009 | 9.885021 | 1980.966 | 2.287693 | 0.1349401 | 6.235368 | 1.558842 | 0.08836126 | 0.9364701
330643 | 191121_JCG_8plate_delay_2 | Complete | 0.00494 | 4 | 1 |  | 2021-11-20 02:03 | PlateAgilent 9_Vial2 | 9 | 2 | 1.06807 | 82.23218 | 14.51261 | 0.5916302 | 39.55576 | 9.88894 | 2001.81 | 2.243701 | 0.1292767 | 6.115462 | 1.528866 | 0.08707359 | 0.9244373
330644 | 191121_JCG_8plate_delay_3 | Complete | 0.00502 | 4 | 1 |  | 2021-11-20 02:22 | PlateAgilent 9_Vial3 | 9 | 3 | 1.04572 | 82.39925 | 14.49411 | 0.5312238 | 39.50534 | 9.876334 | 1967.397 | 2.131259 | 0.1255588 | 5.808989 | 1.452247 | 0.0847941 | 0.8905895
330645 | 191121_JCG_8plate_delay_4 | Complete | 0.00497 | 4 | 1 |  | 2021-11-20 02:41 | PlateAgilent 9_Vial4 | 9 | 4 | 1.03177 | 82.88771 | 14.13345 | 0.5616521 | 38.52234 | 9.630584 | 1937.743 | 2.042261 | 0.1249253 | 5.566415 | 1.391604 | 0.08222379 | 0.854349
330646 | 191121_JCG_8plate_delay_5 | Complete | 0.005 | 4 | 1 |  | 2021-11-20 03:00 | PlateAgilent 9_Vial5 | 9 | 5 | 1.02622 | 82.97632 | 14.1836 | 0.5833619 | 38.65901 | 9.664752 | 1932.95 | 1.944462 | 0.1255757 | 5.299852 | 1.324963 | 0.07819702 | 0.8174229
330647 | 191121_JCG_8plate_delay_6 | Complete | 0.00508 | 4 | 1 |  | 2021-11-20 03:19 | PlateAgilent 9_Vial6 | 9 | 6 | 1.04572 | 83.14261 | 14.08032 | 0.6651889 | 38.37752 | 9.594381 | 1888.658 | 1.900357 | 0.1243446 | 5.179639 | 1.29491 | 0.07571628 | 0.8009947
330648 | 191121_JCG_8plate_delay_7 | Complete | 0.00499 | 4 | 1 |  | 2021-11-20 03:38 | PlateAgilent 9_Vial7 | 9 | 7 | 1.02337 | 83.52443 | 13.72421 | 0.6994987 | 37.40689 | 9.351723 | 1874.093 | 1.875401 | 0.1253317 | 5.11162 | 1.277905 | 0.07528893 | 0.8006718
330649 | 191121_JCG_8plate_delay_8 | Complete | 0.00498 | 4 | 1 |  | 2021-11-20 03:57 | PlateAgilent 9_Vial8 | 9 | 8 | 0.992702 | 83.86675 | 13.43872 | 0.6607036 | 36.62877 | 9.157192 | 1838.794 | 1.830962 | 0.126499 | 4.990496 | 1.247624 | 0.07451955 | 0.78905
330650 | 191121_JCG_8plate_delay_9 | Complete | 0.00487 | 4 | 1 |  | 2021-11-20 04:16 | PlateAgilent 9_Vial9 | 9 | 9 | 1.00387 | 84.17173 | 13.14217 | 0.6869418 | 35.82047 | 8.955118 | 1838.833 | 1.827798 | 0.123785 | 4.981872 | 1.245468 | 0.0745142 | 0.7837864
330651 | 191121_JCG_8plate_delay_10 | Complete | 0.00506 | 4 | 1 |  | 2021-11-20 04:35 | PlateAgilent 9_Vial10 | 9 | 10 | 1.00665 | 83.64899 | 13.73047 | 0.7072796 | 37.42397 | 9.355991 | 1849.01 | 1.78272 | 0.1255858 | 4.859007 | 1.214752 | 0.07250343 | 0.7653169
330652 | 191121_JCG_8plate_delay_11 | Complete | 0.00503 | 4 | 1 |  | 2021-11-20 04:54 | PlateAgilent 9_Vial11 | 9 | 11 | 1.01227 | 83.77666 | 13.6471 | 0.6807778 | 37.19673 | 9.299183 | 1848.744 | 1.75576 | 0.1229642 | 4.785523 | 1.196381 | 0.07156485 | 0.7489145
330653 | 191121_JCG_8plate_delay_12 | Complete | 0.00494 | 4 | 1 |  | 2021-11-20 05:13 | PlateAgilent 9_Vial12 | 9 | 12 | 1.01227 | 84.53156 | 12.87873 | 0.6724399 | 35.10243 | 8.775608 | 1776.439 | 1.765041 | 0.1260874 | 4.810819 | 1.202705 | 0.07176809 | 0.7529086
330654 | 191121_JCG_8plate_delay_13 | Complete | 0.00496 | 4 | 1 |  | 2021-11-20 05:32 | PlateAgilent 9_Vial13 | 9 | 13 | 1.00665 | 84.22984 | 13.20068 | 0.6767537 | 35.97995 | 8.994987 | 1813.505 | 1.750908 | 0.1256628 | 4.772298 | 1.193075 | 0.0716558 | 0.7469198
330655 | 191121_JCG_8plate_delay_14 | Complete | 0.00489 | 4 |  | 1 | 2021-11-20 05:51 | PlateAgilent 9_Vial14 | 9 | 14 | 0.911852 | 93.90666 | 3.268119 | 0.09447169 | 8.907631 | 2.226908 | 455.4004 | 1.93614 | 0.1171293 | 5.277169 | 1.319292 | 0.07685206 | 0.8122244
330656 | 191121_JCG_8plate_delay_15 | Complete | 0.00501 | 4 |  | 1 | 2021-11-20 06:10 | PlateAgilent 9_Vial15 | 9 | 15 | 0.914702 | 93.91924 | 3.162787 | 0.0833105 | 8.620537 | 2.155134 | 430.1665 | 2.006336 | 0.1162229 | 5.468497 | 1.367124 | 0.07777358 | 0.833865
330657 | 191121_JCG_8plate_delay_16 | Complete | 0.00503 | 4 | 1 |  | 2021-11-20 10:02 | PlateAgilent 10_Vial1 | 10 | 1 | 1.0206 | 84.13761 | 12.51872 | 0.4159613 | 34.12118 | 8.530296 | 1695.884 | 2.246632 | 0.1497278 | 6.123452 | 1.530863 | 0.08825723 | 1.008781
330658 | 191121_JCG_8plate_delay_17 | Complete | 0.00497 | 4 | 1 |  | 2021-11-20 10:20 | PlateAgilent 10_Vial2 | 10 | 2 | 1.03177 | 83.49888 | 13.30555 | 0.4525003 | 36.26578 | 9.066445 | 1824.234 | 2.143727 | 0.1441072 | 5.842973 | 1.460743 | 0.08913726 | 0.962711
330659 | 191121_JCG_8plate_delay_18 | Complete | 0.00502 | 4 | 1 |  | 2021-11-20 10:39 | PlateAgilent 10_Vial3 | 10 | 3 | 0.978827 | 83.72652 | 13.29498 | 0.4427563 | 36.23698 | 9.059245 | 1804.63 | 1.989895 | 0.1422899 | 5.423686 | 1.355921 | 0.08661292 | 0.9019929
330660 | 191121_JCG_8plate_delay_19 | Complete | 0.00509 | 4 | 1 |  | 2021-11-20 10:58 | PlateAgilent 10_Vial4 | 10 | 4 | 0.992702 | 83.95823 | 13.16307 | 0.437572 | 35.87746 | 8.969364 | 1762.154 | 1.927209 | 0.1369381 | 5.252828 | 1.313207 | 0.08294514 | 0.8685394
330661 | 191121_JCG_8plate_delay_20 | Complete | 0.00502 | 4 | 1 |  | 2021-11-20 11:17 | PlateAgilent 10_Vial5 | 10 | 5 | 0.987152 | 84.16998 | 13.04682 | 0.4201426 | 35.56058 | 8.890145 | 1770.945 | 1.868729 | 0.1370276 | 5.093433 | 1.273358 | 0.0801145 | 0.8343614
330662 | 191121_JCG_8plate_delay_21 | Complete | 0.00502 | 4 | 1 |  | 2021-11-20 11:36 | PlateAgilent 10_Vial6 | 10 | 6 | 0.981602 | 84.58354 | 12.71887 | 0.4452225 | 34.66674 | 8.666685 | 1726.431 | 1.807549 | 0.13471 | 4.92668 | 1.23167 | 0.07803892 | 0.8120014
330663 | 191121_JCG_8plate_delay_22 | Complete | 0.00511 | 4 | 1 |  | 2021-11-20 11:55 | PlateAgilent 10_Vial7 | 10 | 7 | 0.987152 | 83.90604 | 13.37921 | 0.4417077 | 36.46656 | 9.116639 | 1784.078 | 1.820536 | 0.1341012 | 4.962077 | 1.240519 | 0.07754862 | 0.8166712
330664 | 191121_JCG_8plate_delay_23 | Complete | 0.00487 | 4 | 1 |  | 2021-11-20 12:14 | PlateAgilent 10_Vial8 | 10 | 8 | 0.984377 | 84.56575 | 12.76351 | 0.4250352 | 34.7884 | 8.697099 | 1785.852 | 1.790263 | 0.1347789 | 4.879566 | 1.219891 | 0.07623425 | 0.8042459
330665 | 191121_JCG_8plate_delay_24 | Complete | 0.00478 | 4 | 1 |  | 2021-11-20 12:33 | PlateAgilent 10_Vial9 | 10 | 9 | 0.973202 | 84.34595 | 13.02815 | 0.433701 | 35.50972 | 8.877429 | 1857.203 | 1.76061 | 0.1338126 | 4.798744 | 1.199686 | 0.07517146 | 0.7901189
330666 | 191121_JCG_8plate_delay_25 | Complete | 0.00493 | 4 | 1 |  | 2021-11-20 12:52 | PlateAgilent 10_Vial10 | 10 | 10 | 0.962102 | 84.6148 | 12.82765 | 0.4319104 | 34.96322 | 8.740806 | 1772.983 | 1.71724 | 0.1326211 | 4.680534 | 1.170133 | 0.07391343 | 0.7663935
330667 | 191121_JCG_8plate_delay_26 | Complete | 0.00491 | 4 | 1 |  | 2021-11-20 13:11 | PlateAgilent 10_Vial11 | 10 | 11 | 0.928577 | 87.46866 | 9.922306 | 0.3495189 | 27.04438 | 6.761094 | 1377.005 | 1.755544 | 0.134046 | 4.784934 | 1.196233 | 0.07614079 | 0.7773511
330668 | 191121_JCG_8plate_delay_27 | Complete | 0.00491 | 4 | 1 |  | 2021-11-20 13:30 | PlateAgilent 10_Vial12 | 10 | 12 | 0.950927 | 84.84204 | 12.61067 | 0.442609 | 34.37183 | 8.592957 | 1750.093 | 1.71175 | 0.1314493 | 4.665571 | 1.166393 | 0.07417349 | 0.7613648
330669 | 191121_JCG_8plate_delay_28 | Complete | 0.00502 | 4 | 1 |  | 2021-11-20 13:48 | PlateAgilent 10_Vial13 | 10 | 13 | 0.958277 | 84.92935 | 12.52954 | 0.4095612 | 34.1507 | 8.537674 | 1700.732 | 1.711103 | 0.1294569 | 4.663806 | 1.165951 | 0.07309488 | 0.7569053
330670 | 191121_JCG_8plate_delay_29 | Complete | 0.00499 | 4 |  | 1 | 2021-11-20 14:08 | PlateAgilent 10_Vial14 | 10 | 14 | 0.864452 | 94.14792 | 3.055152 | 0.04699231 | 8.327165 | 2.081791 | 417.1926 | 1.895854 | 0.1254364 | 5.167366 | 1.291842 | 0.07857699 | 0.8224923
330671 | 191121_JCG_8plate_delay_30 | Complete | 0.00503 | 4 |  | 1 | 2021-11-20 14:27 | PlateAgilent 10_Vial15 | 10 | 15 | 0.878402 | 94.07762 | 3.015478 | 0.0487689 | 8.219027 | 2.054757 | 408.5004 | 1.977052 | 0.1260036 | 5.388681 | 1.34717 | 0.08043245 | 0.8494172
330672 | 191121_JCG_8plate_delay_31 | Complete | 0.00525 | 4 | 1 |  | 2021-11-20 18:15 | PlateAgilent 11_Vial1 | 11 | 1 | 0.972855125 | 83.54015 | 13.29305 | 0.4199203 | 36.23173 | 9.057932 | 1725.32 | 2.108221 | 0.1497079 | 5.746196 | 1.436549 | 0.08653725 | 0.972037
330673 | 191121_JCG_8plate_delay_32 | Complete | 0.00486 | 4 | 1 |  | 2021-11-20 18:34 | PlateAgilent 11_Vial2 | 11 | 2 | 0.975977 | 83.81834 | 13.08419 | 0.3608154 | 35.66246 | 8.915614 | 1834.489 | 2.065728 | 0.1475575 | 5.630378 | 1.407595 | 0.08890902 | 0.9428277
330674 | 191121_JCG_8plate_delay_33 | Complete | 0.00493 | 4 | 1 |  | 2021-11-20 18:53 | PlateAgilent 11_Vial3 | 11 | 3 | 0.984377 | 83.64058 | 13.38912 | 0.3937258 | 36.49356 | 9.12339 | 1850.586 | 1.98266 | 0.1447738 | 5.403966 | 1.350991 | 0.08627527 | 0.901366
330675 | 191121_JCG_8plate_delay_34 | Complete | 0.00509 | 4 | 1 |  | 2021-11-20 19:11 | PlateAgilent 11_Vial4 | 11 | 4 | 0.959327 | 83.58415 | 13.56981 | 0.3749008 | 36.98606 | 9.246515 | 1816.604 | 1.895143 | 0.1445699 | 5.165428 | 1.291357 | 0.08496506 | 0.8659281
330676 | 191121_JCG_8plate_delay_35 | Complete | 0.00493 | 4 | 1 |  | 2021-11-20 19:30 | PlateAgilent 11_Vial5 | 11 | 5 | 0.939752 | 84.53007 | 12.75888 | 0.371033 | 34.77579 | 8.693947 | 1763.478 | 1.8057 | 0.1399657 | 4.92164 | 1.23041 | 0.08267572 | 0.8226741
330677 | 191121_JCG_8plate_delay_36 | Complete | 0.00495 | 4 | 1 |  | 2021-11-20 19:49 | PlateAgilent 11_Vial6 | 11 | 6 | 0.911852 | 84.20262 | 13.23096 | 0.3788407 | 36.0625 | 9.015624 | 1821.338 | 1.701338 | 0.144103 | 4.63719 | 1.159297 | 0.07957577 | 0.7855058
330678 | 191121_JCG_8plate_delay_37 | Complete | 0.00501 | 4 | 1 |  | 2021-11-20 20:08 | PlateAgilent 11_Vial7 | 11 | 7 | 0.909077 | 84.34195 | 12.90132 | 0.3819685 | 35.16401 | 8.791004 | 1754.691 | 1.883926 | 0.1451364 | 5.134855 | 1.283714 | 0.07877165 | 0.7940371
330679 | 191121_JCG_8plate_delay_38 | Complete | 0.00506 | 4 | 1 |  | 2021-11-20 20:27 | PlateAgilent 11_Vial8 | 11 | 8 | 0.945302 | 84.37184 | 13.04355 | 0.3868925 | 35.55169 | 8.887922 | 1756.506 | 1.716568 | 0.1409111 | 4.678702 | 1.169675 | 0.07921939 | 0.7888176
330680 | 191121_JCG_8plate_delay_39 | Complete | 0.00486 | 4 | 1 |  | 2021-11-20 20:45 | PlateAgilent 11_Vial9 | 11 | 9 | 0.964877 | 84.61424 | 12.78254 | 0.3542667 | 34.84028 | 8.710069 | 1792.195 | 1.736853 | 0.1376508 | 4.73399 | 1.183498 | 0.07865929 | 0.7877041
330681 | 191121_JCG_8plate_delay_40 | Complete | 0.005 | 4 | 1 |  | 2021-11-20 21:04 | PlateAgilent 11_Vial10 | 11 | 10 | 0.936977 | 84.65301 | 12.81096 | 0.3769528 | 34.91773 | 8.729433 | 1745.887 | 1.695533 | 0.1378814 | 4.621367 | 1.155342 | 0.07743401 | 0.763058
330682 | 191121_JCG_8plate_delay_41 | Complete | 0.00511 | 4 | 1 |  | 2021-11-20 21:23 | PlateAgilent 11_Vial11 | 11 | 11 | 0.945302 | 84.55813 | 12.96889 | 0.3835716 | 35.34818 | 8.837045 | 1729.363 | 1.655113 | 0.1341567 | 4.511198 | 1.1278 | 0.07596226 | 0.7419114
330683 | 191121_JCG_8plate_delay_42 | Complete | 0.00488 | 4 | 1 |  | 2021-11-20 21:42 | PlateAgilent 11_Vial12 | 11 | 12 | 0.920252 | 84.97682 | 12.56746 | 0.3675879 | 34.25403 | 8.563508 | 1754.817 | 1.638195 | 0.1365815 | 4.465087 | 1.116272 | 0.07675244 | 0.7407762
330684 | 191121_JCG_8plate_delay_43 | Complete | 0.00497 | 4 | 1 |  | 2021-11-20 22:01 | PlateAgilent 11_Vial13 | 11 | 13 | 0.948077 | 84.77159 | 12.72897 | 0.3702147 | 34.69427 | 8.673567 | 1745.185 | 1.675799 | 0.13404 | 4.56758 | 1.141895 | 0.07603234 | 0.7476011
330685 | 191121_JCG_8plate_delay_44 | Complete | 0.00498 | 4 |  | 1 | 2021-11-20 22:20 | PlateAgilent 11_Vial14 | 11 | 14 | 0.850577 | 94.1171 | 3.173379 | 0.05332151 | 8.649406 | 2.162352 | 434.2071 | 1.822577 | 0.1306681 | 4.967642 | 1.24191 | 0.08244574 | 0.8044937
330686 | 191121_JCG_8plate_delay_45 | Complete | 0.00503 | 4 |  | 1 | 2021-11-20 22:39 | PlateAgilent 11_Vial15 | 11 | 15 | 0.849527 | 94.19501 | 3.001692 | 0.05284893 | 8.181452 | 2.045363 | 406.6328 | 1.894193 | 0.1309738 | 5.16284 | 1.29071 | 0.08336197 | 0.8257416
330687 | 191121_JCG_8plate_delay_46 | Complete | 0.00492 | 4 | 1 |  | 2021-11-21 02:33 | PlateAgilent 12_Vial1 | 12 | 1 | 0.945302 | 85.41392 | 11.3923 | 0.3917176 | 31.05102 | 7.762755 | 1577.796 | 2.125663 | 0.158746 | 5.793736 | 1.448434 | 0.0879132 | 0.9801987
330688 | 191121_JCG_8plate_delay_47 | Complete | 0.00512 | 4 | 1 |  | 2021-11-21 02:52 | PlateAgilent 12_Vial2 | 12 | 2 | 0.956477 | 83.31935 | 13.70609 | 0.4441669 | 37.35751 | 9.339377 | 1824.097 | 1.974141 | 0.1509025 | 5.380745 | 1.345186 | 0.0875914 | 0.9128317
330689 | 191121_JCG_8plate_delay_48 | Complete | 0.005 | 4 | 1 |  | 2021-11-21 03:11 | PlateAgilent 12_Vial3 | 12 | 3 | 0.914702 | 83.18769 | 14.05004 | 0.4377843 | 38.29498 | 9.573745 | 1914.749 | 1.825763 | 0.1494571 | 4.976324 | 1.244081 | 0.08569236 | 0.8508124
330690 | 191121_JCG_8plate_delay_49 | Complete | 0.00494 | 4 | 1 |  | 2021-11-21 03:29 | PlateAgilent 12_Vial4 | 12 | 4 | 0.903527 | 83.59857 | 13.77278 | 0.4358782 | 37.53928 | 9.384819 | 1899.761 | 1.733574 | 0.1459006 | 4.725054 | 1.181264 | 0.08315913 | 0.8119201
330691 | 191121_JCG_8plate_delay_50 | Complete | 0.00468 | 4 | 1 |  | 2021-11-21 03:48 | PlateAgilent 12_Vial5 | 12 | 5 | 0.889577 | 85.0943 | 12.3519 | 0.3606803 | 33.66652 | 8.416629 | 1798.425 | 1.604965 | 0.14561 | 4.374516 | 1.093629 | 0.08570979 | 0.8631221
330692 | 191121_JCG_8plate_delay_51 | Complete | 0.00477 | 4 | 1 |  | 2021-11-21 04:07 | PlateAgilent 12_Vial6 | 12 | 6 | 0.889577 | 84.05313 | 13.47203 | 0.3788019 | 36.71954 | 9.179886 | 1924.504 | 1.632723 | 0.1402101 | 4.450172 | 1.112543 | 0.07971676 | 0.7624032
330693 | 191121_JCG_8plate_delay_52 | Complete | 0.005 | 4 | 1 |  | 2021-11-21 04:26 | PlateAgilent 12_Vial7 | 12 | 7 | 0.897902 | 83.92307 | 13.59308 | 0.4032443 | 37.0495 | 9.262374 | 1852.475 | 1.637543 | 0.1418546 | 4.463309 | 1.115827 | 0.08067586 | 0.7656261
330694 | 191121_JCG_8plate_delay_53 | Complete | 0.00502 | 4 | 1 |  | 2021-11-21 04:44 | PlateAgilent 12_Vial8 | 12 | 8 | 0.900752 | 83.85004 | 13.71296 | 0.4017657 | 37.37623 | 9.344058 | 1861.366 | 1.608163 | 0.141466 | 4.38323 | 1.095808 | 0.07920686 | 0.7496265
330695 | 191121_JCG_8plate_delay_54 | Complete | 0.00508 | 4 | 1 |  | 2021-11-21 05:03 | PlateAgilent 12_Vial9 | 12 | 9 | 0.897902 | 83.88495 | 13.70132 | 0.4108522 | 37.34451 | 9.336127 | 1837.82 | 1.595058 | 0.138184 | 4.347513 | 1.086878 | 0.07928124 | 0.739394
330696 | 191121_JCG_8plate_delay_55 | Complete | 0.00492 | 4 | 1 |  | 2021-11-21 05:22 | PlateAgilent 12_Vial10 | 12 | 10 | 0.870077 | 84.92569 | 12.70988 | 0.4016731 | 34.64223 | 8.660557 | 1760.276 | 1.559262 | 0.141956 | 4.249945 | 1.062486 | 0.07850898 | 0.7266538
330697 | 191121_JCG_8plate_delay_56 | Complete | 0.00496 | 4 | 1 |  | 2021-11-21 05:41 | PlateAgilent 12_Vial11 | 12 | 11 | 0.881177 | 84.80367 | 12.85633 | 0.3961303 | 35.04139 | 8.760347 | 1766.199 | 1.548623 | 0.1422683 | 4.220949 | 1.055237 | 0.07887864 | 0.7125013
330698 | 191121_JCG_8plate_delay_57 | Complete | 0.00504 | 4 | 1 |  | 2021-11-21 06:00 | PlateAgilent 12_Vial12 | 12 | 12 | 0.872852 | 84.59739 | 13.1174 | 0.4243926 | 35.75297 | 8.938243 | 1773.461 | 1.506834 | 0.138894 | 4.107046 | 1.026762 | 0.07669592 | 0.701679
330699 | 191121_JCG_8plate_delay_58 | Complete | 0.00494 | 4 | 1 |  | 2021-11-21 06:18 | PlateAgilent 12_Vial13 | 12 | 13 | 0.886802 | 84.99281 | 12.67852 | 0.4273844 | 34.55674 | 8.639186 | 1748.823 | 1.545062 | 0.1402784 | 4.211241 | 1.05281 | 0.07744707 | 0.7061611
330700 | 191121_JCG_8plate_delay_59 | Complete | 0.00502 | 4 |  | 1 | 2021-11-21 06:38 | PlateAgilent 12_Vial14 | 12 | 14 | 0.805952 | 94.21239 | 3.235955 | 0.0525408 | 8.819963 | 2.204991 | 439.2412 | 1.703497 | 0.1351308 | 4.643074 | 1.160769 | 0.08197103 | 0.7661898
330701 | 191121_JCG_8plate_delay_60 | Complete | 0.00496 | 4 |  | 1 | 2021-11-21 06:57 | PlateAgilent 12_Vial15 | 12 | 15 | 0.808727 | 94.04597 | 3.320642 | 0.05835683 | 9.050787 | 2.262697 | 456.1889 | 1.761831 | 0.1361589 | 4.802072 | 1.200518 | 0.08373172 | 0.787824
330702 | 191121_JCG_8plate_delay_61 | Complete | 0.00489 | 4 | 1 |  | 2021-11-21 10:49 | PlateAgilent 13_Vial1 | 13 | 1 | 0.931352 | 83.79853 | 13.20858 | 0.4504507 | 36.00149 | 9.000373 | 1840.567 | 1.98074 | 0.1555793 | 5.398731 | 1.349683 | 0.08482246 | 0.92733
330703 | 191121_JCG_8plate_delay_62 | Complete | 0.00494 | 4 | 1 |  | 2021-11-21 11:08 | PlateAgilent 13_Vial2 | 13 | 2 | 0.934202 | 82.222 | 14.93471 | 0.4501075 | 40.70626 | 10.17657 | 2060.034 | 1.877632 | 0.1490256 | 5.1177 | 1.279425 | 0.08702014 | 0.8786303
330704 | 191121_JCG_8plate_delay_63 | Complete | 0.00499 | 4 | 1 |  | 2021-11-21 11:26 | PlateAgilent 13_Vial3 | 13 | 3 | 0.900752 | 82.44988 | 14.8411 | 0.4108102 | 40.45111 | 10.11278 | 2026.609 | 1.783919 | 0.1495986 | 4.862275 | 1.215569 | 0.08535156 | 0.8397535
330705 | 191121_JCG_8plate_delay_64 | Complete | 0.00517 | 4 | 1 |  | 2021-11-21 11:45 | PlateAgilent 13_Vial4 | 13 | 4 | 0.906302 | 82.56025 | 14.86131 | 0.4040048 | 40.50619 | 10.12655 | 1958.713 | 1.697259 | 0.1454604 | 4.626072 | 1.156518 | 0.08309055 | 0.7980938
330706 | 191121_JCG_8plate_delay_65 | Complete | 0.00496 | 4 | 1 |  | 2021-11-21 12:04 | PlateAgilent 13_Vial5 | 13 | 5 | 0.886802 | 83.93731 | 13.54902 | 0.3922501 | 36.92939 | 9.232348 | 1861.361 | 1.656441 | 0.1451212 | 4.514818 | 1.128704 | 0.08313297 | 0.7740969
330707 | 191121_JCG_8plate_delay_66 | Complete | 0.00495 | 4 | 1 |  | 2021-11-21 12:22 | PlateAgilent 13_Vial6 | 13 | 6 | 0.903527 | 83.64429 | 13.86269 | 0.4273741 | 37.78433 | 9.446082 | 1908.299 | 1.642253 | 0.1442673 | 4.476147 | 1.119037 | 0.08176261 | 0.7690046
330708 | 191121_JCG_8plate_delay_67 | Complete | 0.0051 | 4 | 1 |  | 2021-11-21 12:41 | PlateAgilent 13_Vial7 | 13 | 7 | 0.889577 | 84.04479 | 13.47467 | 0.4067341 | 36.72674 | 9.181684 | 1800.33 | 1.634931 | 0.1401322 | 4.456192 | 1.114048 | 0.0815836 | 0.764024
330709 | 191121_JCG_8plate_delay_68 | Complete | 0.00496 | 4 | 1 |  | 2021-11-21 13:00 | PlateAgilent 13_Vial8 | 13 | 8 | 0.878402 | 84.49649 | 13.05031 | 0.3811373 | 35.57011 | 8.892528 | 1792.848 | 1.615319 | 0.1431058 | 4.402737 | 1.100684 | 0.0818745 | 0.7560019
330710 | 191121_JCG_8plate_delay_69 | Complete | 0.00498 | 4 | 1 |  | 2021-11-21 13:19 | PlateAgilent 13_Vial9 | 13 | 9 | 0.864452 | 84.51918 | 13.10175 | 0.3966466 | 35.71031 | 8.927578 | 1792.686 | 1.561288 | 0.1427605 | 4.255468 | 1.063867 | 0.07995452 | 0.7378283
330711 | 191121_JCG_8plate_delay_70 | Complete | 0.00492 | 4 | 1 |  | 2021-11-21 13:37 | PlateAgilent 13_Vial10 | 13 | 10 | 0.900752 | 84.0635 | 13.49062 | 0.4062693 | 36.77022 | 9.192556 | 1868.406 | 1.619845 | 0.1413251 | 4.415071 | 1.103768 | 0.0813863 | 0.744646
330712 | 191121_JCG_8plate_delay_71 | Complete | 0.00492 | 4 | 1 |  | 2021-11-21 13:56 | PlateAgilent 13_Vial11 | 13 | 11 | 0.870077 | 84.49876 | 13.1598 | 0.4064096 | 35.86854 | 8.967135 | 1822.588 | 1.54151 | 0.1402945 | 4.201562 | 1.05039 | 0.07972812 | 0.7202015
330713 | 191121_JCG_8plate_delay_72 | Complete | 0.00506 | 4 | 1 |  | 2021-11-21 14:15 | PlateAgilent 13_Vial12 | 13 | 12 | 0.870077 | 84.49256 | 13.1537 | 0.3875777 | 35.85191 | 8.962978 | 1771.339 | 1.554921 | 0.1413285 | 4.238115 | 1.059529 | 0.08052266 | 0.7182992
330714 | 191121_JCG_8plate_delay_73 | Complete | 0.00505 | 4 | 1 |  | 2021-11-21 14:34 | PlateAgilent 13_Vial13 | 13 | 13 | 0.856127 | 83.97745 | 13.68409 | 0.4141787 | 37.29755 | 9.324389 | 1846.414 | 1.54173 | 0.1428043 | 4.202161 | 1.05054 | 0.07918122 | 0.7175459
330715 | 191121_JCG_8plate_delay_74 | Complete | 0.00504 | 4 |  | 1 | 2021-11-21 14:53 | PlateAgilent 13_Vial14 | 13 | 14 | 0.805952 | 94.03038 | 3.321215 | 0.05758972 | 9.052349 | 2.263087 | 449.0253 | 1.76381 | 0.1347365 | 4.807464 | 1.201866 | 0.08628696 | 0.798309
330716 | 191121_JCG_8plate_delay_75 | Complete | 0.0051 | 4 |  | 1 | 2021-11-21 15:12 | PlateAgilent 13_Vial15 | 13 | 15 | 0.803102 | 94.02234 | 3.228348 | 0.0522999 | 8.79923 | 2.199807 | 431.3348 | 1.836759 | 0.1361921 | 5.006297 | 1.251574 | 0.08845192 | 0.8240998
330717 | 191121_JCG_8plate_delay_76 | Complete | 0.00492 | 4 | 1 |  | 2021-11-21 19:05 | PlateAgilent 14_Vial1 | 14 | 1 | 0.858902 | 84.05051 | 12.9226 | 0.4371944 | 35.22201 | 8.805501 | 1789.736 | 2.022105 | 0.1638326 | 5.511478 | 1.37787 | 0.08530044 | 0.9194921
330718 | 191121_JCG_8plate_delay_77 | Complete | 0.00517 | 4 | 1 |  | 2021-11-21 19:24 | PlateAgilent 14_Vial2 | 14 | 2 | 0.867227 | 83.45173 | 13.79817 | 0.4605258 | 37.60847 | 9.402118 | 1818.591 | 1.799192 | 0.1554008 | 4.903903 | 1.225976 | 0.0879088 | 0.8630021
330719 | 191121_JCG_8plate_delay_78 | Complete | 0.00494 | 4 | 1 |  | 2021-11-21 19:42 | PlateAgilent 14_Vial3 | 14 | 3 | 0.875627 | 84.12428 | 13.17427 | 0.3930827 | 35.90798 | 8.976994 | 1817.205 | 1.770878 | 0.154407 | 4.826729 | 1.206682 | 0.08654874 | 0.8440201
330720 | 191121_JCG_8plate_delay_79 | Complete | 0.00494 | 4 | 1 |  | 2021-11-21 20:01 | PlateAgilent 14_Vial4 | 14 | 4 | 0.856127 | 84.25048 | 13.18531 | 0.3729503 | 35.93807 | 8.984519 | 1818.728 | 1.677552 | 0.1508181 | 4.572358 | 1.143089 | 0.08560065 | 0.8010567
330721 | 191121_JCG_8plate_delay_80 | Complete | 0.00501 | 4 | 1 |  | 2021-11-21 20:19 | PlateAgilent 14_Vial5 | 14 | 5 | 0.850577 | 84.45173 | 13.09996 | 0.4232985 | 35.70542 | 8.926356 | 1781.708 | 1.600997 | 0.1467915 | 4.363701 | 1.090925 | 0.08480367 | 0.7625158
330722 | 191121_JCG_8plate_delay_81 | Complete | 0.00519 | 4 | 1 |  | 2021-11-21 20:38 | PlateAgilent 14_Vial6 | 14 | 6 | 0.808727 | 84.44133 | 13.28866 | 0.4572656 | 36.21975 | 9.054937 | 1744.689 | 1.466062 | 0.1447225 | 3.995919 | 0.9989798 | 0.08265418 | 0.7212935
330723 | 191121_JCG_8plate_delay_82 | Complete | 0.00491 | 4 | 1 |  | 2021-11-21 20:57 | PlateAgilent 14_Vial7 | 14 | 7 | 0.839402 | 83.56331 | 14.13862 | 0.4323079 | 38.53641 | 9.634102 | 1962.139 | 1.491553 | 0.145069 | 4.065398 | 1.016349 | 0.08196871 | 0.7245569
330724 | 191121_JCG_8plate_delay_83 | Complete | 0.00505 | 4 | 1 |  | 2021-11-21 21:16 | PlateAgilent 14_Vial8 | 14 | 8 | 0.764027 | 84.76286 | 12.76107 | 0.3968423 | 34.78174 | 8.695435 | 1721.868 | 1.669484 | 0.1604851 | 4.550369 | 1.137592 | 0.08208644 | 0.7244995
330725 | 191121_JCG_8plate_delay_84 | Complete | 0.00491 | 4 | 1 |  | 2021-11-21 21:35 | PlateAgilent 14_Vial9 | 14 | 9 | 0.808727 | 84.96443 | 12.83998 | 0.4245662 | 34.99683 | 8.749207 | 1781.916 | 1.41563 | 0.1447873 | 3.85846 | 0.964615 | 0.08247846 | 0.697478
330726 | 191121_JCG_8plate_delay_85 | Complete | 0.00492 | 4 | 1 |  | 2021-11-21 21:54 | PlateAgilent 14_Vial10 | 14 | 10 | 0.817052 | 85.18891 | 12.60681 | 0.4151308 | 34.36129 | 8.590324 | 1746.001 | 1.434565 | 0.1439311 | 3.91007 | 0.9775175 | 0.08082936 | 0.6888859
330727 | 191121_JCG_8plate_delay_86 | Complete | 0.00501 | 4 | 1 |  | 2021-11-21 22:13 | PlateAgilent 14_Vial11 | 14 | 11 | 0.814277 | 85.35742 | 12.487 | 0.4293376 | 34.03475 | 8.508687 | 1698.341 | 1.400132 | 0.1400252 | 3.81622 | 0.954055 | 0.08083276 | 0.6746093
330728 | 191121_JCG_8plate_delay_87 | Complete | 0.00506 | 4 | 1 |  | 2021-11-21 22:32 | PlateAgilent 14_Vial12 | 14 | 12 | 0.811427 | 84.72364 | 13.10717 | 0.4306858 | 35.72508 | 8.93127 | 1765.073 | 1.414397 | 0.1435963 | 3.855101 | 0.9637752 | 0.0812349 | 0.6735612
330729 | 191121_JCG_8plate_delay_88 | Complete | 0.00499 | 4 | 1 |  | 2021-11-21 22:51 | PlateAgilent 14_Vial13 | 14 | 13 | 0.797552 | 84.98819 | 12.87022 | 0.426741 | 35.07925 | 8.769812 | 1757.477 | 1.396797 | 0.1427905 | 3.80713 | 0.9517824 | 0.08033618 | 0.6644607
330730 | 191121_JCG_8plate_delay_89 | Complete | 0.00492 | 4 |  | 1 | 2021-11-21 23:10 | PlateAgilent 14_Vial14 | 14 | 14 | 0.719461 | 94.48782 | 3.163243 | 0.05309328 | 8.621778 | 2.155445 | 438.0985 | 1.536602 | 0.1395432 | 4.188183 | 1.047046 | 0.08626305 | 0.7260743
330731 | 191121_JCG_8plate_delay_90 | Complete | 0.00496 | 4 |  | 1 | 2021-11-21 23:29 | PlateAgilent 14_Vial15 | 14 | 15 | 0.725041 | 94.4816 | 3.172597 | 0.05860277 | 8.647273 | 2.161818 | 435.8505 | 1.534341 | 0.1371159 | 4.182021 | 1.045505 | 0.08779992 | 0.7236625
Total | [16 empty] | 1820.924 | [5 empty] | 60.55778
[10 empty] | 1820.924 | [6 empty] | 78.93504
8.669777
[5 empty] | Plate | Avg | std | 2stdev% |  |  |  |  | 1820.924 | 78.93504
[5 empty] | 9 | 1888.38 | 69.8101 | 7.393649
[5 empty] | 10 | 1739.402 | 118.0133 | 13.56941 |  |  |  |  | 8.669777
[5 empty] | 11 | 1776.189 | 41.82256 | 4.709245
[5 empty] | 12 | 1810.75 | 91.77422 | 10.1366
[5 empty] | 13 | 1873.092 | 91.34039 | 9.7529
[5 empty] | 14 | 1784.883 | 64.88442 | 7.270441 |  | p10v11
[5 empty] | Total |  |  | 8.805373 |  | p12v1
[5 empty] | Plate | Avg | std | 2stdev% |  | 1
[5 empty] | 9 | 1888.38 | 69.8101 | 7.393649
[5 empty] | 10 | 1769.602 | 47.52956 | 5.37178
[5 empty] | 11 | 1776.189 | 41.82256 | 4.709245
[5 empty] | 12 | 1830.163 | 61.99709 | 6.775035
[5 empty] | 13 | 1873.092 | 91.34039 | 9.7529
[5 empty] | 14 | 1784.883 | 64.88442 | 7.270441
[5 empty] | Total |  |  | 6.878842