## Output
form_id | form_name | form_status | PCAT_Gee-pt/g-c3n4 | PCAT_Gee-T/M/W | Acid Red 87 (1g/L) | Water 1 | form_datetime | sample_name | Baratron_Avg | calc_%_N2_Avg | calc_%_H2_Avg | calc_%_H2_2STD | calc_%_H2_umol | calc_%_H2_umol/h | calc_%_O2_Avg | calc_%_O2_2STD | calc_%_O2_umol | calc_%_O2_umol/h | calc_%_Ar_Avg | calc_%_CO2_Avg
331949 | 100122_JCG_4plate_delay_1 | Complete | 0.00509 | 4 | 1 | 0 | 2022-01-10 23:55 | PlateAgilent 1_Vial1 | 1.07362 | 81.32603 | 15.52788 | 0.6040719 | 42.32301 | 10.58075 | 2.100734 | 0.157753 | 5.72579 | 1.431448 | 0.06813426 | 0.9772173
331950 | 100122_JCG_4plate_delay_2 | Complete | 0.00509 | 4 | 1 | 0 | 2022-01-11 00:14 | PlateAgilent 1_Vial2 | 1.07362 | 81.59946 | 15.33117 | 0.5837386 | 41.78685 | 10.44671 | 2.061944 | 0.1438495 | 5.620064 | 1.405016 | 0.06771951 | 0.939703
331951 | 100122_JCG_4plate_delay_3 | Complete | 0.00508 | 4 | 1 | 0 | 2022-01-11 00:33 | PlateAgilent 1_Vial3 | 1.04295 | 81.70735 | 15.39753 | 0.5753304 | 41.96773 | 10.49193 | 1.950812 | 0.143755 | 5.31716 | 1.32929 | 0.06461613 | 0.8796937
331952 | 100122_JCG_4plate_delay_4 | Complete | 0.00497 | 4 | 1 | 0 | 2022-01-11 00:52 | PlateAgilent 1_Vial4 | 1.06245 | 81.63655 | 15.34917 | 0.5470091 | 41.83591 | 10.45898 | 2.07796 | 0.1501618 | 5.663716 | 1.415929 | 0.06281175 | 0.873506
331953 | 100122_JCG_4plate_delay_5 | Complete | 0.00496 | 4 | 1 | 0 | 2022-01-11 01:10 | PlateAgilent 1_Vial5 | 1.029 | 82.16793 | 15.1536 | 0.5062572 | 41.30287 | 10.32572 | 1.804676 | 0.1365784 | 4.91885 | 1.229713 | 0.05947359 | 0.8143222
331954 | 100122_JCG_4plate_delay_6 | Complete | 0.00501 | 4 | 1 | 0 | 2022-01-11 01:29 | PlateAgilent 1_Vial6 | 1.04295 | 81.87521 | 15.4911 | 0.5116137 | 42.22275 | 10.55569 | 1.771969 | 0.1376063 | 4.829702 | 1.207426 | 0.0583863 | 0.8033408
331955 | 100122_JCG_4plate_delay_7 | Complete | 0.00489 | 4 | 1 | 0 | 2022-01-11 01:48 | PlateAgilent 1_Vial7 | 1.00387 | 82.44192 | 15.00736 | 0.5074804 | 40.90427 | 10.22607 | 1.717598 | 0.1330088 | 4.68151 | 1.170377 | 0.05649116 | 0.7766264
331956 | 100122_JCG_4plate_delay_8 | Complete | 0.00504 | 4 | 1 | 0 | 2022-01-11 02:07 | PlateAgilent 1_Vial8 | 1.0485 | 82.30432 | 15.12602 | 0.5117118 | 41.22769 | 10.30692 | 1.731698 | 0.1344608 | 4.719941 | 1.179985 | 0.0554387 | 0.7825196
331957 | 100122_JCG_4plate_delay_9 | Complete | -0.05981 | 4 | 1 | 0 | 2022-01-11 02:27 | PlateAgilent 1_Vial9 | 0.881177 | 96.74087 | 0.3151046 | 0.005061733 | 0.8588535 | 0.2147134 | 2.002294 | 0.1296776 | 5.457479 | 1.36437 | 0.06347325 | 0.8782568
331958 | 100122_JCG_4plate_delay_10 | Complete | 0 | 0 | 0 | 0 | 2022-01-11 02:47 | PlateAgilent 1_Vial10 | 1.0485 | 99.72676 | 0.03853218 | 0.0003822614 | 0.1050238 | 0.02625596 | 0.2142675 | 0.031026 | 0.5840105 | 0.1460026 | 0.01532798 | 0.005107662
331959 | 100122_JCG_4plate_delay_11 | Complete | 0 | 0 | 0 | 0 | 2022-01-11 03:08 | PlateAgilent 1_Vial11 | 1.04295 | 99.81233 | 0.03096066 | 0.0002107926 | 0.08438681 | 0.0210967 | 0.1382529 | 0.02128323 | 0.3768241 | 0.09420602 | 0.01510247 | 0.003356783
331960 | 100122_JCG_4plate_delay_12 | Complete | 0.00514 | 4 | 1 | 0 | 2022-01-11 03:27 | PlateAgilent 1_Vial12 | 1.01505 | 82.77143 | 14.92761 | 0.5161102 | 40.68689 | 10.17172 | 1.520275 | 0.1324217 | 4.143681 | 1.03592 | 0.05459617 | 0.7260891
331961 | 100122_JCG_4plate_delay_13 | Complete | 0.0049 | 4 | 1 | 0 | 2022-01-11 03:46 | PlateAgilent 1_Vial13 | 1.02337 | 82.83182 | 14.79666 | 0.4833077 | 40.32999 | 10.0825 | 1.592348 | 0.1290636 | 4.340125 | 1.085031 | 0.05416899 | 0.7250002
331962 | 100122_JCG_4plate_delay_14 | Complete | 0.00482 | 4 | 0 | 1 | 2022-01-11 04:06 | PlateAgilent 1_Vial14 | 0.900752 | 94.39009 | 2.901233 | 0.04622751 | 7.90764 | 1.97691 | 1.839684 | 0.1270807 | 5.014268 | 1.253567 | 0.05898463 | 0.8100106
331963 | 100122_JCG_4plate_delay_15 | Complete | 0.00514 | 4 | 0 | 1 | 2022-01-11 04:25 | PlateAgilent 1_Vial15 | 0.911852 | 94.49762 | 2.67908 | 0.04836744 | 7.302139 | 1.825535 | 1.928286 | 0.1228407 | 5.255762 | 1.313941 | 0.05950083 | 0.8355113
331964 | 100122_JCG_4plate_delay_16 | Complete | 0.00487 | 4 | 1 | 0 | 2022-01-11 08:09 | PlateAgilent 2_Vial1 | 1.03455 | 82.33968 | 14.54581 | 0.5501701 | 39.64627 | 9.911568 | 2.078078 | 0.1539531 | 5.664038 | 1.41601 | 0.06906325 | 0.9673618
331965 | 100122_JCG_4plate_delay_17 | Complete | 0.0049 | 4 | 1 | 0 | 2022-01-11 08:27 | PlateAgilent 2_Vial2 | 1.04295 | 82.50891 | 14.45609 | 0.5500412 | 39.40171 | 9.850428 | 2.033933 | 0.1462776 | 5.543716 | 1.385929 | 0.07183766 | 0.9292336
331966 | 100122_JCG_4plate_delay_18 | Complete | 0.00496 | 4 | 1 | 0 | 2022-01-11 08:46 | PlateAgilent 2_Vial3 | 1.0179 | 82.57436 | 14.45977 | 0.5104385 | 39.41174 | 9.852934 | 2.011993 | 0.1449416 | 5.483915 | 1.370979 | 0.06958507 | 0.8842944
331967 | 100122_JCG_4plate_delay_19 | Complete | 0.0051 | 4 | 1 | 0 | 2022-01-11 09:05 | PlateAgilent 2_Vial4 | 1.0179 | 82.49731 | 14.73431 | 0.4923761 | 40.16004 | 10.04001 | 1.858228 | 0.1399204 | 5.064811 | 1.266203 | 0.06629073 | 0.8438548
331968 | 100122_JCG_4plate_delay_20 | Complete | 0.00495 | 4 | 1 | 0 | 2022-01-11 09:24 | PlateAgilent 2_Vial5 | 1.0206 | 83.05521 | 14.26048 | 0.492923 | 38.86857 | 9.717143 | 1.80534 | 0.1394956 | 4.920661 | 1.230165 | 0.06355025 | 0.8154169
331969 | 100122_JCG_4plate_delay_21 | Complete | 0.00505 | 4 | 1 | 0 | 2022-01-11 09:42 | PlateAgilent 2_Vial6 | 1.0095 | 82.58172 | 14.60023 | 0.480779 | 39.79458 | 9.948644 | 1.945172 | 0.1415684 | 5.301788 | 1.325447 | 0.06150292 | 0.8113829
331970 | 100122_JCG_4plate_delay_22 | Complete | 0.00494 | 4 | 1 | 0 | 2022-01-11 10:01 | PlateAgilent 2_Vial7 | 1.00387 | 83.18175 | 14.24612 | 0.4808734 | 38.82943 | 9.707357 | 1.724845 | 0.1362384 | 4.701263 | 1.175316 | 0.06045254 | 0.786827
331971 | 100122_JCG_4plate_delay_23 | Complete | 0.00499 | 4 | 1 | 0 | 2022-01-11 10:20 | PlateAgilent 2_Vial8 | 0.987152 | 83.15298 | 14.33668 | 0.4630613 | 39.07625 | 9.769061 | 1.680129 | 0.1350764 | 4.579384 | 1.144846 | 0.05964804 | 0.7705641
331972 | 100122_JCG_4plate_delay_24 | Complete | 0.00495 | 4 | 1 | 0 | 2022-01-11 10:39 | PlateAgilent 2_Vial9 | 0.962102 | 83.34401 | 14.05451 | 0.4470201 | 38.30718 | 9.576794 | 1.779794 | 0.1408437 | 4.851031 | 1.212758 | 0.05877943 | 0.762904
331973 | 100122_JCG_4plate_delay_25 | Complete | 0 | 0 | 0 | 0 | 2022-01-11 10:59 | PlateAgilent 2_Vial10 | 1.0206 | 99.71174 | 0.04568747 | 9.009652e-05 | 0.1245264 | 0.0311316 | 0.2194518 | 0.03412931 | 0.5981409 | 0.1495352 | 0.01514082 | 0.007977722
331974 | 100122_JCG_4plate_delay_26 | Complete | -0.07054 | 4 | 1 | 0 | 2022-01-11 11:19 | PlateAgilent 2_Vial11 | 0.839402 | 97.09122 | 0.2764202 | 0.004749747 | 0.7534147 | 0.1883537 | 1.743925 | 0.1277084 | 4.753266 | 1.188317 | 0.06666785 | 0.8217704
331975 | 100122_JCG_4plate_delay_27 | Complete | 0 | 0 | 0 | 0 | 2022-01-11 11:39 | PlateAgilent 2_Vial12 | 0.975977 | 99.74696 | 0.03697672 | 0.0001874786 | 0.1007843 | 0.02519607 | 0.195774 | 0.03111872 | 0.5336042 | 0.1334011 | 0.01535712 | 0.00493465
331976 | 100122_JCG_4plate_delay_28 | Complete | 0 | 0 | 0 | 0 | 2022-01-11 12:00 | PlateAgilent 2_Vial13 | 0.956477 | 99.81353 | 0.03228448 | 0.000390379 | 0.08799502 | 0.02199876 | 0.1358624 | 0.02126389 | 0.3703084 | 0.09257709 | 0.01495816 | 0.003366716
331977 | 100122_JCG_4plate_delay_29 | Complete | 0.00509 | 4 | 0 | 1 | 2022-01-11 12:20 | PlateAgilent 2_Vial14 | 0.847727 | 94.83827 | 2.671647 | 0.05953625 | 7.281879 | 1.82047 | 1.63442 | 0.1322112 | 4.454797 | 1.113699 | 0.06384527 | 0.7918212
331978 | 100122_JCG_4plate_delay_30 | Complete | 0.00486 | 4 | 0 | 1 | 2022-01-11 12:40 | PlateAgilent 2_Vial15 | 0.853277 | 94.77753 | 2.515487 | 0.04353262 | 6.856245 | 1.714061 | 1.813064 | 0.1300825 | 4.941711 | 1.235428 | 0.06615159 | 0.8277643
331979 | 100122_JCG_4plate_delay_31 | Complete | 0.00507 | 4 | 1 | 0 | 2022-01-11 16:22 | PlateAgilent 3_Vial1 | 1.0011 | 81.61099 | 15.17937 | 0.5358692 | 41.37311 | 10.34328 | 2.125556 | 0.1521753 | 5.793445 | 1.448361 | 0.07317331 | 1.010908
331980 | 100122_JCG_4plate_delay_32 | Complete | 0.00504 | 4 | 1 | 0 | 2022-01-11 16:41 | PlateAgilent 3_Vial2 | 1.0011 | 81.85196 | 14.91725 | 0.4897402 | 40.65865 | 10.16466 | 2.15404 | 0.1521902 | 5.871082 | 1.46777 | 0.07586586 | 1.00089
331981 | 100122_JCG_4plate_delay_33 | Complete | 0.00491 | 4 | 1 | 0 | 2022-01-11 17:00 | PlateAgilent 3_Vial3 | 0.987152 | 82.09917 | 14.75807 | 0.4842074 | 40.22481 | 10.0562 | 2.103978 | 0.1484426 | 5.734632 | 1.433658 | 0.07483239 | 0.9639448
331982 | 100122_JCG_4plate_delay_34 | Complete | 0.00582 | 4 | 1 | 0 | 2022-01-11 17:19 | PlateAgilent 3_Vial4 | 0.797552 | 96.32475 | 0.333635 | 0.007798436 | 0.9093603 | 0.2273401 | 2.226246 | 0.1437347 | 6.067887 | 1.516972 | 0.0830478 | 1.032316
331983 | 100122_JCG_4plate_delay_35 | Complete | 0 | 0 | 0 | 0 | 2022-01-11 17:38 | PlateAgilent 3_Vial5 | 0.934202 | 99.6664 | 0.04809485 | 0.0002432621 | 0.131088 | 0.032772 | 0.264144 | 0.03690594 | 0.7199544 | 0.1799886 | 0.01534222 | 0.006017799
331984 | 100122_JCG_4plate_delay_36 | Complete | 0 | 0 | 0 | 0 | 2022-01-11 17:59 | PlateAgilent 3_Vial6 | 0.928577 | 99.78284 | 0.03851025 | 0.0003057472 | 0.1049641 | 0.02624102 | 0.1594476 | 0.02714512 | 0.4345925 | 0.1086481 | 0.01509238 | 0.004109358
331985 | 100122_JCG_4plate_delay_37 | Complete | 0.00503 | 4 | 1 | 0 | 2022-01-11 18:18 | PlateAgilent 3_Vial7 | 0.914702 | 83.55041 | 13.98525 | 0.516195 | 38.1184 | 9.5296 | 1.58153 | 0.142441 | 4.310641 | 1.07766 | 0.06749549 | 0.8153095
331986 | 100122_JCG_4plate_delay_38 | Complete | 0.00499 | 4 | 1 | 0 | 2022-01-11 18:37 | PlateAgilent 3_Vial8 | 0.900752 | 82.87642 | 14.16383 | 0.466834 | 38.60513 | 9.651283 | 2.032836 | 0.1620119 | 5.540726 | 1.385182 | 0.06966903 | 0.857241
331987 | 100122_JCG_4plate_delay_39 | Complete | 0.00484 | 4 | 1 | 0 | 2022-01-11 18:56 | PlateAgilent 3_Vial9 | 0.909077 | 83.78838 | 13.71729 | 0.5073458 | 37.38804 | 9.347009 | 1.640903 | 0.1427998 | 4.472468 | 1.118117 | 0.06526862 | 0.7881528
331988 | 100122_JCG_4plate_delay_40 | Complete | 0 | 0 | 0 | 0 | 2022-01-11 19:16 | PlateAgilent 3_Vial10 | 0.906302 | 99.71809 | 0.04749369 | 0.0003084067 | 0.1294495 | 0.03236237 | 0.210504 | 0.03586092 | 0.5737527 | 0.1434382 | 0.01499778 | 0.008914151
331989 | 100122_JCG_4plate_delay_41 | Complete | 0.005 | 4 | 1 | 0 | 2022-01-11 19:36 | PlateAgilent 3_Vial11 | 0.892352 | 83.78099 | 13.96701 | 0.5344164 | 38.06866 | 9.517166 | 1.457466 | 0.138934 | 3.972488 | 0.9931221 | 0.06395348 | 0.7305839
331990 | 100122_JCG_4plate_delay_42 | Complete | 0.00499 | 4 | 1 | 0 | 2022-01-11 19:55 | PlateAgilent 3_Vial12 | 0.900752 | 84.04027 | 13.6223 | 0.4885396 | 37.12913 | 9.282283 | 1.537311 | 0.1387659 | 4.190115 | 1.047529 | 0.06345036 | 0.7366656
331991 | 100122_JCG_4plate_delay_43 | Complete | 0.00515 | 4 | 1 | 0 | 2022-01-11 20:14 | PlateAgilent 3_Vial13 | 0.895127 | 83.79647 | 13.84982 | 0.4942151 | 37.74925 | 9.437312 | 1.556574 | 0.1374671 | 4.24262 | 1.060655 | 0.06294952 | 0.7341865
331992 | 100122_JCG_4plate_delay_44 | Complete | 0.03517 | 4 | 0 | 1 | 2022-01-11 20:34 | PlateAgilent 3_Vial14 | 0.772501 | 96.86647 | 0.09068351 | 0.007391753 | 0.2471682 | 0.06179206 | 2.165652 | 0.1366839 | 5.90273 | 1.475683 | 0.06824367 | 0.8089524
331993 | 100122_JCG_4plate_delay_45 | Complete | 0 | 0 | 0 | 0 | 2022-01-11 20:54 | PlateAgilent 3_Vial15 | 0.923027 | 99.7303 | 0.04087467 | 0.0002872333 | 0.1114086 | 0.02785214 | 0.2092268 | 0.03468403 | 0.5702716 | 0.1425679 | 0.01472465 | 0.004872902
331994 | 100122_JCG_4plate_delay_46 | Complete | 0 | 0 | 0 | 0 | 2022-01-11 21:16 | PlateAgilent 4_Vial1 | 0.920252 | 99.80775 | 0.03414934 | 0.000138075 | 0.09307792 | 0.02326948 | 0.1389316 | 0.02120468 | 0.3786739 | 0.09466848 | 0.01537477 | 0.003796649
331995 | 100122_JCG_4plate_delay_47 | Complete | 0.00507 | 4 | 1 | 0 | 2022-01-11 21:36 | PlateAgilent 4_Vial2 | 0.836627 | 85.44567 | 12.0805 | 0.5358559 | 32.92678 | 8.231695 | 1.686826 | 0.1681142 | 4.597635 | 1.149409 | 0.06341566 | 0.7235839
331996 | 100122_JCG_4plate_delay_48 | Complete | 0.005 | 4 | 1 | 0 | 2022-01-11 21:55 | PlateAgilent 4_Vial3 | 0.892352 | 84.53162 | 13.22745 | 0.5667027 | 36.05291 | 9.013228 | 1.469061 | 0.136856 | 4.004094 | 1.001023 | 0.06279422 | 0.7090743
331997 | 100122_JCG_4plate_delay_49 | Complete | -0.0322 | 4 | 1 | 0 | 2022-01-11 22:14 | PlateAgilent 4_Vial4 | 0.758476 | 97.15947 | 0.2867801 | 0.003329912 | 0.7816518 | 0.1954129 | 1.685701 | 0.1282133 | 4.594569 | 1.148642 | 0.07028293 | 0.7977632
331998 | 100122_JCG_4plate_delay_50 | Complete | 0 | 0 | 0 | 0 | 2022-01-11 22:35 | PlateAgilent 4_Vial5 | 0.934202 | 99.75063 | 0.03816969 | 0.0001621301 | 0.1040358 | 0.02600896 | 0.1915456 | 0.03226804 | 0.5220794 | 0.1305198 | 0.01514493 | 0.004511568
331999 | 100122_JCG_4plate_delay_51 | Complete | 0 | 0 | 0 | 0 | 2022-01-11 22:55 | PlateAgilent 4_Vial6 | 0.945302 | 99.82916 | 0.03194942 | 0.000149928 | 0.08708179 | 0.02177045 | 0.1202466 | 0.01952009 | 0.3277458 | 0.08193644 | 0.01511963 | 0.003528779
332000 | 100122_JCG_4plate_delay_52 | Complete | 0 | 0 | 0 | 0 | 2022-01-11 23:16 | PlateAgilent 4_Vial7 | 0.939752 | 99.85556 | 0.02902722 | 0.0001867983 | 0.079117 | 0.01977925 | 0.09760739 | 0.01486837 | 0.2660401 | 0.06651001 | 0.01461284 | 0.003193048
332001 | 100122_JCG_4plate_delay_53 | Complete | 0 | 0 | 0 | 0 | 2022-01-11 23:38 | PlateAgilent 4_Vial8 | 0.911852 | 99.86589 | 0.02824253 | 5.748915e-05 | 0.07697822 | 0.01924455 | 0.08811152 | 0.01200493 | 0.240158 | 0.06003949 | 0.01477605 | 0.002976659
332002 | 100122_JCG_4plate_delay_54 | Complete | 0 | 0 | 0 | 0 | 2022-01-12 | PlateAgilent 4_Vial9 | 0.836627 | 99.86752 | 0.02898248 | 0.0001941171 | 0.07899504 | 0.01974876 | 0.08472767 | 0.01133993 | 0.2309349 | 0.05773372 | 0.01522478 | 0.003546278
332003 | 100122_JCG_4plate_delay_55 | Complete | 0 | 0 | 0 | 0 | 2022-01-12 00:23 | PlateAgilent 4_Vial10 | 0.847727 | 99.87507 | 0.02817724 | 0.0001003468 | 0.07680026 | 0.01920007 | 0.07914534 | 0.009264474 | 0.2157196 | 0.05392991 | 0.01485624 | 0.002748649
332004 | 100122_JCG_4plate_delay_56 | Complete | 0 | 0 | 0 | 0 | 2022-01-12 00:46 | PlateAgilent 4_Vial11 | 0.833777 | 99.87806 | 0.02768339 | 0.0001872382 | 0.07545422 | 0.01886356 | 0.07692802 | 0.008795103 | 0.2096761 | 0.05241902 | 0.01467842 | 0.002646915
332005 | 100122_JCG_4plate_delay_57 | Complete | 0 | 0 | 0 | 0 | 2022-01-12 01:10 | PlateAgilent 4_Vial12 | 0.839402 | 99.87941 | 0.02686541 | 0.0001502382 | 0.07322474 | 0.01830618 | 0.07597369 | 0.007946583 | 0.2070749 | 0.05176873 | 0.01474996 | 0.003004499
332006 | 100122_JCG_4plate_delay_58 | Complete | 0 | 0 | 0 | 0 | 2022-01-12 01:34 | PlateAgilent 4_Vial13 | 0.867227 | 99.87961 | 0.02586216 | 0.00024707 | 0.07049027 | 0.01762257 | 0.07719095 | 0.006499342 | 0.2103927 | 0.05259818 | 0.01468929 | 0.002644844
332007 | 100122_JCG_4plate_delay_59 | Complete | 0 | 0 | 0 | 0 | 2022-01-12 01:58 | PlateAgilent 4_Vial14 | 0.858902 | 99.88593 | 0.0262165 | 0.0001931823 | 0.07145607 | 0.01786402 | 0.0702601 | 0.006536744 | 0.1915019 | 0.04787548 | 0.01466856 | 0.002927231
332008 | 100122_JCG_4plate_delay_60 | Complete | 0 | 0 | 0 | 0 | 2022-01-12 02:22 | PlateAgilent 4_Vial15 | 0.853277 | 99.88728 | 0.02560539 | 0.0002735659 | 0.06979042 | 0.0174476 | 0.0688372 | 0.005231186 | 0.1876236 | 0.04690591 | 0.01523521 | 0.003038819