## Output
form_id | form_name | form_status | PCAT_Gee-pt/g-c3n4 | PCAT_Gee-T/M/W | AcidRed87-1gL | RhodamineB-1gL | water | MethyleneB-250mgL | calc_%_H2_umol
332925 | carbonnitride-optimiser-fe-0018_1 | Complete | 5 | 0.25 | 0 | 0.75 | 4 | 0 | 0.1841694
332926 | carbonnitride-optimiser-fe-0018_2 | Complete | 5.05 | 0.5 | 0.25 | 0.5 | 3.75 | 0 | 59.37334
332927 | carbonnitride-optimiser-fe-0018_3 | Complete | 4.99 | 0.5 | 0.25 | 0 | 4 | 0.25 | 3.923988
332928 | carbonnitride-optimiser-fe-0018_4 | Complete | 5.05 | 0.5 | 0.25 | 0 | 3.75 | 0.5 | 4.103544
332929 | carbonnitride-optimiser-fe-0018_5 | Complete | 5.19 | 0.5 | 0.5 | 0 | 4 | 0 | 20.63083
332930 | carbonnitride-optimiser-fe-0018_6 | Complete | 5.03 | 0.25 | 0 | 0.25 | 4.25 | 0.25 | 2.884435
332931 | carbonnitride-optimiser-fe-0018_7 | Complete | 5.03 | 0.25 | 0 | 0 | 4 | 0.75 | 0.8448802
332932 | carbonnitride-optimiser-fe-0018_8 | Complete | 4.94 | 0.5 | 0.75 | 0 | 3.75 | 0 | 27.67526
332933 | carbonnitride-optimiser-fe-0018_9 | Complete | 4.98 | 0.25 | 0 | 0 | 4.25 | 0.5 | 1.151239
332934 | carbonnitride-optimiser-fe-0018_10 | Complete | 4.99 | 0.25 | 0.25 | 0.25 | 4.25 | 0 | 52.57034
332935 | carbonnitride-optimiser-fe-0018_11 | Complete | 4.96 | 0.25 | 0 | 0.5 | 4 | 0.25 | 2.970669
332936 | carbonnitride-optimiser-fe-0018_12 | Complete | 5.01 | 0.25 | 0 | 0.5 | 3.75 | 0.5 | 2.264082
332937 | carbonnitride-optimiser-fe-0018_13 | Complete | 5 | 0.75 | 0.25 | 0 | 4 | 0 | 11.74863
332938 | carbonnitride-optimiser-fe-0018_14 | Complete | 4.96 | 4 | 1 | 0 | 0 | 0 | 35.4241
332939 | carbonnitride-optimiser-fe-0018_15 | Complete | 5.01 | 4 | 1 | 0 | 0 | 0 | 33.84721
332940 | carbonnitride-optimiser-fe-0018_16 | Complete | 4.98 | 0.25 | 0 | 0.25 | 4.25 | 0.25 | 3.22213
332941 | carbonnitride-optimiser-fe-0018_17 | Complete | 5 | 1.25 | 0 | 0 | 3.5 | 0.25 | 5.157831
332942 | carbonnitride-optimiser-fe-0018_18 | Complete | 4.94 | 0.25 | 0.75 | 0 | 4 | 0 | 17.40274
332943 | carbonnitride-optimiser-fe-0018_19 | Complete | 5.11 | 0.75 | 0 | 0.75 | 3.5 | 0 | 7.802573
332944 | carbonnitride-optimiser-fe-0018_20 | Complete | 4.93 | 0.75 | 0.25 | 0 | 4 | 0 | 14.68716
332945 | carbonnitride-optimiser-fe-0018_21 | Complete | 4.85 | 0.25 | 0.25 | 0.25 | 4 | 0.25 | 18.35382
332946 | carbonnitride-optimiser-fe-0018_22 | Complete | 5 | 0.25 | 0.25 | 0 | 3.5 | 1 | 2.154833
332947 | carbonnitride-optimiser-fe-0018_23 | Complete | 5.04 | 0.5 | 0 | 0 | 4 | 0.5 | 2.130526
332948 | carbonnitride-optimiser-fe-0018_24 | Complete | 5.05 | 0.25 | 0.75 | 0 | 4 | 0 | 19.12022
332949 | carbonnitride-optimiser-fe-0018_25 | Complete | 5.04 | 0.25 | 0 | 1.5 | 3.25 | 0 | 1.490985
332950 | carbonnitride-optimiser-fe-0018_26 | Complete | 4.87 | 0.25 | 0 | 0 | 3.5 | 1.25 | 0.713171
332951 | carbonnitride-optimiser-fe-0018_27 | Complete | 4.99 | 0.25 | 0.5 | 0.5 | 3.25 | 0.5 | 15.42396
332952 | carbonnitride-optimiser-fe-0018_28 | Complete | 4.97 | 0.25 | 0 | 0.75 | 3.75 | 0.25 | 2.087989
332953 | carbonnitride-optimiser-fe-0018_29 | Complete | 4.94 | 0 | 0 | 0 | 0 | 0 | 0.08502543
332954 | carbonnitride-optimiser-fe-0018_30 | Complete | 4.98 | 0 | 0 | 0 | 0 | 0 | 0.07535838