## Output
form_id | form_name | form_status | PCAT_Gee-pt/g-c3n4 | PCAT_Gee-T/M/W | AcidRed87-1gL | water | form_datetime | sample_name | Baratron_Avg | calc_%_N2_Avg | calc_%_H2_Avg | calc_%_H2_2STD | calc_%_H2_umol | calc_%_H2_umol/h | calc_%_O2_Avg | calc_%_O2_2STD | calc_%_O2_umol | calc_%_O2_umol/h | calc_%_Ar_Avg | calc_%_CO2_Avg
333313 | 110222_JCG_8plate_delay_1 | Complete | 5 | 4 | 1 | 0 | 2022-02-12 01:38 | PlateAgilent 9_Vial1 | 0.906302 | 83.5821 | 13.70484 | 0.6799578 | 37.35409 | 9.338523 | 1.874095 | 0.1383357 | 5.108059 | 1.277015 | 0.08656474 | 0.7524029
333314 | 110222_JCG_8plate_delay_2 | Complete | 5.05 | 4 | 1 | 0 | 2022-02-12 01:57 | PlateAgilent 9_Vial2 | 0.895127 | 83.89076 | 13.4069 | 0.7018784 | 36.54203 | 9.135508 | 1.85443 | 0.1365228 | 5.054459 | 1.263615 | 0.09756656 | 0.7503469
333315 | 110222_JCG_8plate_delay_3 | Complete | 4.99 | 4 | 1 | 0 | 2022-02-12 02:16 | PlateAgilent 9_Vial3 | 0.909077 | 84.10024 | 13.25965 | 0.5592567 | 36.14068 | 9.035171 | 1.811527 | 0.1310643 | 4.937522 | 1.234381 | 0.1001172 | 0.7284683
333316 | 110222_JCG_8plate_delay_4 | Complete | 5.05 | 4 | 1 | 0 | 2022-02-12 02:34 | PlateAgilent 9_Vial4 | 0.892352 | 83.96099 | 13.48796 | 0.4632059 | 36.76296 | 9.190739 | 1.747666 | 0.1335986 | 4.763463 | 1.190866 | 0.09920046 | 0.7041872
333317 | 110222_JCG_8plate_delay_5 | Complete | 5.19 | 4 | 1 | 0 | 2022-02-12 02:54 | PlateAgilent 9_Vial5 | 0.814277 | 84.64188 | 13.07283 | 0.4649598 | 35.63148 | 8.907869 | 1.545229 | 0.1364013 | 4.211696 | 1.052924 | 0.09615112 | 0.6439165
333318 | 110222_JCG_8plate_delay_6 | Complete | 5.03 | 4 | 1 | 0 | 2022-02-12 03:13 | PlateAgilent 9_Vial6 | 0.870077 | 84.34532 | 13.30381 | 0.4091084 | 36.26105 | 9.065263 | 1.600013 | 0.1310983 | 4.361017 | 1.090254 | 0.09946887 | 0.651387
333319 | 110222_JCG_8plate_delay_7 | Complete | 5.03 | 4 | 1 | 0 | 2022-02-12 03:32 | PlateAgilent 9_Vial7 | 0.861677 | 84.54569 | 13.10057 | 0.4153781 | 35.70709 | 8.926774 | 1.603262 | 0.1332886 | 4.369873 | 1.092468 | 0.09816478 | 0.6523089
333320 | 110222_JCG_8plate_delay_8 | Complete | 4.94 | 4 | 1 | 0 | 2022-02-12 03:51 | PlateAgilent 9_Vial8 | 0.853277 | 85.04514 | 12.61533 | 0.402149 | 34.38451 | 8.596128 | 1.593069 | 0.1326295 | 4.342091 | 1.085523 | 0.09767842 | 0.648785
333321 | 110222_JCG_8plate_delay_9 | Complete | 4.98 | 4 | 1 | 0 | 2022-02-12 04:10 | PlateAgilent 9_Vial9 | 0.856127 | 84.42785 | 13.26326 | 0.4893949 | 36.15053 | 9.037633 | 1.576416 | 0.1337735 | 4.2967 | 1.074175 | 0.0960573 | 0.6364186
333322 | 110222_JCG_8plate_delay_10 | Complete | 4.99 | 4 | 1 | 0 | 2022-02-12 04:29 | PlateAgilent 9_Vial10 | 0.844952 | 84.73282 | 12.99331 | 0.491558 | 35.41475 | 8.853687 | 1.551583 | 0.133769 | 4.229015 | 1.057254 | 0.09799843 | 0.6242844
333323 | 110222_JCG_8plate_delay_11 | Complete | 4.96 | 4 | 1 | 0 | 2022-02-12 04:48 | PlateAgilent 9_Vial11 | 0.853277 | 84.82458 | 12.93329 | 0.517311 | 35.25115 | 8.812789 | 1.531268 | 0.1343739 | 4.173646 | 1.043411 | 0.09707385 | 0.6137835
333324 | 110222_JCG_8plate_delay_12 | Complete | 5.01 | 4 | 1 | 0 | 2022-02-12 05:07 | PlateAgilent 9_Vial12 | 0.844952 | 85.19401 | 12.551 | 0.5120147 | 34.20917 | 8.552293 | 1.53897 | 0.1366097 | 4.194639 | 1.04866 | 0.0969759 | 0.6190478
333325 | 110222_JCG_8plate_delay_13 | Complete | 5 | 4 | 1 | 0 | 2022-02-12 05:26 | PlateAgilent 9_Vial13 | 0.780827 | 85.02306 | 12.74425 | 0.4908007 | 34.7359 | 8.683976 | 1.535466 | 0.1428915 | 4.185087 | 1.046272 | 0.09486656 | 0.6023601
333326 | 110222_JCG_8plate_delay_14 | Complete | 4.96 | 4 | 0 | 1 | 2022-02-12 05:45 | PlateAgilent 9_Vial14 | 0.755701 | 96.00231 | 1.497451 | 0.02723284 | 4.081474 | 1.020368 | 1.715682 | 0.1323623 | 4.676287 | 1.169072 | 0.1050407 | 0.6795188
333327 | 110222_JCG_8plate_delay_15 | Complete | 5.11 | 4 | 0 | 1 | 2022-02-12 06:05 | PlateAgilent 9_Vial15 | 0.755701 | 95.90145 | 1.469855 | 0.026679 | 4.006258 | 1.001564 | 1.81352 | 0.1301478 | 4.942954 | 1.235739 | 0.1062257 | 0.7089465
333328 | 110222_JCG_8plate_delay_16 | Complete | 4.96 | 4 | 1 | 0 | 2022-02-12 09:50 | PlateAgilent 10_Vial1 | 0.892352 | 83.35802 | 13.76289 | 0.5350988 | 37.51233 | 9.378082 | 1.980942 | 0.1668445 | 5.399282 | 1.349821 | 0.07190913 | 0.8262398
333329 | 110222_JCG_8plate_delay_17 | Complete | 5.01 | 4 | 1 | 0 | 2022-02-12 10:09 | PlateAgilent 10_Vial2 | 0.881177 | 83.43139 | 13.74197 | 0.5230307 | 37.45531 | 9.363828 | 1.941513 | 0.1596508 | 5.291814 | 1.322953 | 0.08888523 | 0.7962353
333330 | 110222_JCG_8plate_delay_18 | Complete | 4.98 | 4 | 1 | 0 | 2022-02-12 10:28 | PlateAgilent 10_Vial3 | 0.858902 | 83.62374 | 13.6746 | 0.5560857 | 37.27169 | 9.317921 | 1.84618 | 0.1603281 | 5.031975 | 1.257994 | 0.09880112 | 0.7566739
333331 | 110222_JCG_8plate_delay_19 | Complete | 5 | 4 | 1 | 0 | 2022-02-12 10:46 | PlateAgilent 10_Vial4 | 0.856127 | 84.13145 | 13.26791 | 0.5549017 | 36.16321 | 9.040802 | 1.776675 | 0.1578444 | 4.84253 | 1.210633 | 0.09939388 | 0.7245702
333332 | 110222_JCG_8plate_delay_20 | Complete | 4.94 | 4 | 1 | 0 | 2022-02-12 11:05 | PlateAgilent 10_Vial5 | 0.817052 | 84.45029 | 13.08041 | 0.5344475 | 35.65214 | 8.913036 | 1.685786 | 0.156757 | 4.594801 | 1.1487 | 0.09964968 | 0.6838607
333333 | 110222_JCG_8plate_delay_21 | Complete | 5.11 | 4 | 1 | 0 | 2022-02-12 11:24 | PlateAgilent 10_Vial6 | 0.844952 | 83.97936 | 13.58275 | 0.5639308 | 37.02132 | 9.25533 | 1.662542 | 0.1561241 | 4.531449 | 1.132862 | 0.09723288 | 0.6781202
333334 | 110222_JCG_8plate_delay_22 | Complete | 4.93 | 4 | 1 | 0 | 2022-02-12 11:43 | PlateAgilent 10_Vial7 | 0.842177 | 84.14132 | 13.42654 | 0.555302 | 36.59556 | 9.148889 | 1.659614 | 0.1536428 | 4.523467 | 1.130867 | 0.09763505 | 0.6748983
333335 | 110222_JCG_8plate_delay_23 | Complete | 4.85 | 4 | 1 | 0 | 2022-02-12 12:02 | PlateAgilent 10_Vial8 | 0.844952 | 84.27915 | 13.31487 | 0.5342635 | 36.2912 | 9.072801 | 1.645086 | 0.1512814 | 4.483869 | 1.120967 | 0.09783072 | 0.6630633
333336 | 110222_JCG_8plate_delay_24 | Complete | 5 | 4 | 1 | 0 | 2022-02-12 12:21 | PlateAgilent 10_Vial9 | 0.844952 | 84.3136 | 13.30545 | 0.5434215 | 36.26551 | 9.066378 | 1.626843 | 0.1484088 | 4.434146 | 1.108537 | 0.0999325 | 0.6541801
333337 | 110222_JCG_8plate_delay_25 | Complete | 5.04 | 4 | 1 | 0 | 2022-02-12 12:39 | PlateAgilent 10_Vial10 | 0.836627 | 84.69154 | 12.96425 | 0.5290048 | 35.33553 | 8.833884 | 1.601701 | 0.1498469 | 4.365617 | 1.091404 | 0.09962235 | 0.642888
333338 | 110222_JCG_8plate_delay_26 | Complete | 5.05 | 4 | 1 | 0 | 2022-02-12 12:58 | PlateAgilent 10_Vial11 | 0.828227 | 84.44249 | 13.2397 | 0.5246898 | 36.0863 | 9.021575 | 1.586364 | 0.1504382 | 4.323816 | 1.080954 | 0.09824932 | 0.6331976
333339 | 110222_JCG_8plate_delay_27 | Complete | 5.04 | 4 | 1 | 0 | 2022-02-12 13:17 | PlateAgilent 10_Vial12 | 0.828227 | 84.68005 | 13.00384 | 0.5328972 | 35.44343 | 8.860859 | 1.587467 | 0.1472493 | 4.326822 | 1.081705 | 0.09804688 | 0.6306037
333340 | 110222_JCG_8plate_delay_28 | Complete | 4.87 | 4 | 1 | 0 | 2022-02-12 13:36 | PlateAgilent 10_Vial13 | 0.831002 | 84.70431 | 12.99772 | 0.5093369 | 35.42677 | 8.856693 | 1.576684 | 0.1477832 | 4.297432 | 1.074358 | 0.09672286 | 0.6245629
333341 | 110222_JCG_8plate_delay_29 | Complete | 5.03 | 4 | 0 | 1 | 2022-02-12 13:55 | PlateAgilent 10_Vial14 | 0.727846 | 95.9688 | 1.520213 | 0.02738263 | 4.143513 | 1.035878 | 1.723163 | 0.1420748 | 4.696678 | 1.174169 | 0.1051263 | 0.6826927
333342 | 110222_JCG_8plate_delay_30 | Complete | 5 | 4 | 0 | 1 | 2022-02-12 14:14 | PlateAgilent 10_Vial15 | 0.733411 | 95.88388 | 1.509623 | 0.0259576 | 4.114649 | 1.028662 | 1.79583 | 0.147579 | 4.894738 | 1.223684 | 0.104848 | 0.7058227
333343 | 110222_JCG_8plate_delay_31 | Complete | 4.99 | 4 | 1 | 0 | 2022-02-12 18:05 | PlateAgilent 11_Vial1 | 0.867227 | 82.73693 | 14.40653 | 0.5004517 | 39.26664 | 9.81666 | 1.970902 | 0.1731096 | 5.371917 | 1.342979 | 0.07160945 | 0.8140244
333344 | 110222_JCG_8plate_delay_32 | Complete | 4.97 | 4 | 1 | 0 | 2022-02-12 18:24 | PlateAgilent 11_Vial2 | 0.856127 | 83.08074 | 14.10807 | 0.4701901 | 38.45316 | 9.613289 | 1.930977 | 0.168022 | 5.263097 | 1.315774 | 0.08860932 | 0.7916037
333345 | 110222_JCG_8plate_delay_33 | Complete | 4.94 | 4 | 1 | 0 | 2022-02-12 18:42 | PlateAgilent 11_Vial3 | 0.844952 | 83.28831 | 14.00987 | 0.4782819 | 38.18548 | 9.546371 | 1.849691 | 0.1650509 | 5.041542 | 1.260386 | 0.09634571 | 0.7557882
333346 | 110222_JCG_8plate_delay_34 | Complete | 4.98 | 4 | 1 | 0 | 2022-02-12 19:01 | PlateAgilent 11_Vial4 | 0.831002 | 83.623 | 13.76135 | 0.4883599 | 37.50812 | 9.377029 | 1.783595 | 0.164702 | 4.861391 | 1.215348 | 0.1008754 | 0.7311805
333347 | 110222_JCG_8plate_delay_35 | Complete | 4.92 | 4 | 1 | 0 | 2022-02-12 19:20 | PlateAgilent 11_Vial5 | 0.828227 | 84.15607 | 13.32984 | 0.4779644 | 36.332 | 9.082999 | 1.717503 | 0.1579947 | 4.681251 | 1.170313 | 0.1027573 | 0.6938294
333348 | 110222_JCG_8plate_delay_36 | Complete | 5.05 | 4 | 1 | 0 | 2022-02-12 19:38 | PlateAgilent 11_Vial6 | 0.831002 | 83.77846 | 13.76519 | 0.4897929 | 37.51858 | 9.379646 | 1.674601 | 0.1558093 | 4.564316 | 1.141079 | 0.1025021 | 0.6792506
333349 | 110222_JCG_8plate_delay_37 | Complete | 4.92 | 4 | 1 | 0 | 2022-02-12 19:57 | PlateAgilent 11_Vial7 | 0.825377 | 83.96076 | 13.60518 | 0.495256 | 37.08247 | 9.270618 | 1.657271 | 0.1553308 | 4.517081 | 1.12927 | 0.1025343 | 0.6742479
333350 | 110222_JCG_8plate_delay_38 | Complete | 5.01 | 4 | 1 | 0 | 2022-02-12 20:16 | PlateAgilent 11_Vial8 | 0.819827 | 84.11882 | 13.4765 | 0.4724551 | 36.73174 | 9.182934 | 1.637078 | 0.1564676 | 4.462041 | 1.11551 | 0.102086 | 0.6655176
333351 | 110222_JCG_8plate_delay_39 | Complete | 4.98 | 4 | 1 | 0 | 2022-02-12 20:34 | PlateAgilent 11_Vial9 | 0.814277 | 84.20362 | 13.43301 | 0.4779235 | 36.61321 | 9.153303 | 1.60774 | 0.1553724 | 4.382078 | 1.09552 | 0.1037184 | 0.6519104
333352 | 110222_JCG_8plate_delay_40 | Complete | 4.98 | 4 | 1 | 0 | 2022-02-12 20:53 | PlateAgilent 11_Vial10 | 0.805952 | 84.47329 | 13.19893 | 0.4778345 | 35.9752 | 8.9938 | 1.583028 | 0.156591 | 4.314723 | 1.078681 | 0.1049329 | 0.63981
333353 | 110222_JCG_8plate_delay_41 | Complete | 4.96 | 4 | 1 | 0 | 2022-02-12 21:12 | PlateAgilent 11_Vial11 | 0.803102 | 84.49878 | 13.20645 | 0.4928622 | 35.99568 | 8.998921 | 1.562004 | 0.1534368 | 4.257419 | 1.064355 | 0.1058385 | 0.6269277
333354 | 110222_JCG_8plate_delay_42 | Complete | 5.17 | 4 | 1 | 0 | 2022-02-12 21:31 | PlateAgilent 11_Vial12 | 0.805952 | 84.62253 | 13.07998 | 0.4703443 | 35.65096 | 8.912741 | 1.567159 | 0.152839 | 4.271471 | 1.067868 | 0.1022836 | 0.6280461
333355 | 110222_JCG_8plate_delay_43 | Complete | 4.99 | 4 | 1 | 0 | 2022-02-12 21:50 | PlateAgilent 11_Vial13 | 0.800327 | 84.43968 | 13.27622 | 0.4855755 | 36.18584 | 9.046461 | 1.556649 | 0.1533191 | 4.242825 | 1.060706 | 0.1023358 | 0.6251211
333356 | 110222_JCG_8plate_delay_44 | Complete | 5.02 | 4 | 0 | 1 | 2022-02-12 22:09 | PlateAgilent 11_Vial14 | 0.699946 | 95.83666 | 1.647101 | 0.02823315 | 4.48936 | 1.12234 | 1.717406 | 0.1465149 | 4.680986 | 1.170247 | 0.112859 | 0.6859755
333357 | 110222_JCG_8plate_delay_45 | Complete | 4.83 | 4 | 0 | 1 | 2022-02-12 22:28 | PlateAgilent 11_Vial15 | 0.699946 | 96.01906 | 1.382917 | 0.01942975 | 3.769298 | 0.9423244 | 1.77677 | 0.1471529 | 4.842789 | 1.210697 | 0.1144617 | 0.7067866
333358 | 110222_JCG_8plate_delay_46 | Complete | 5.05 | 4 | 1 | 0 | 2022-02-13 02:20 | PlateAgilent 12_Vial1 | 0.831002 | 82.88405 | 14.27614 | 0.4711231 | 38.91125 | 9.727812 | 1.951642 | 0.1759614 | 5.319421 | 1.329855 | 0.0714839 | 0.8166844
333359 | 110222_JCG_8plate_delay_47 | Complete | 4.88 | 4 | 1 | 0 | 2022-02-13 02:39 | PlateAgilent 12_Vial2 | 0.808727 | 83.43851 | 13.79661 | 0.4622824 | 37.60424 | 9.401061 | 1.888144 | 0.1725215 | 5.146351 | 1.286588 | 0.09140125 | 0.7853351
333360 | 110222_JCG_8plate_delay_48 | Complete | 4.94 | 4 | 1 | 0 | 2022-02-13 02:57 | PlateAgilent 12_Vial3 | 0.811427 | 83.74103 | 13.59151 | 0.4659874 | 37.04521 | 9.261302 | 1.816008 | 0.1690792 | 4.949736 | 1.237434 | 0.1022896 | 0.7491581
333361 | 110222_JCG_8plate_delay_49 | Complete | 5.01 | 4 | 1 | 0 | 2022-02-13 03:16 | PlateAgilent 12_Vial4 | 0.803102 | 83.95684 | 13.48708 | 0.4747486 | 36.76058 | 9.190144 | 1.737115 | 0.1659371 | 4.734705 | 1.183676 | 0.1038697 | 0.7150911
333362 | 110222_JCG_8plate_delay_50 | Complete | 5.11 | 4 | 1 | 0 | 2022-02-13 03:34 | PlateAgilent 12_Vial5 | 0.786377 | 84.29593 | 13.2445 | 0.4533889 | 36.0994 | 9.024851 | 1.667596 | 0.1626944 | 4.545221 | 1.136305 | 0.1060014 | 0.6859654
333363 | 110222_JCG_8plate_delay_51 | Complete | 5.05 | 4 | 1 | 0 | 2022-02-13 03:53 | PlateAgilent 12_Vial6 | 0.783602 | 84.00992 | 13.57462 | 0.4530335 | 36.99917 | 9.249793 | 1.635195 | 0.1609912 | 4.45691 | 1.114227 | 0.1059503 | 0.6743199
333364 | 110222_JCG_8plate_delay_52 | Complete | 4.85 | 4 | 1 | 0 | 2022-02-13 04:12 | PlateAgilent 12_Vial7 | 0.783602 | 83.93577 | 13.69183 | 0.4793444 | 37.31865 | 9.329662 | 1.60164 | 0.1598277 | 4.365452 | 1.091363 | 0.1075008 | 0.6632541
333365 | 110222_JCG_8plate_delay_53 | Complete | 5 | 4 | 1 | 0 | 2022-02-13 04:30 | PlateAgilent 12_Vial8 | 0.777977 | 84.25968 | 13.38381 | 0.4886839 | 36.47909 | 9.119772 | 1.592624 | 0.1617882 | 4.340877 | 1.085219 | 0.1074065 | 0.656483
333366 | 110222_JCG_8plate_delay_54 | Complete | 5.02 | 4 | 1 | 0 | 2022-02-13 04:49 | PlateAgilent 12_Vial9 | 0.780827 | 84.41621 | 13.25241 | 0.4786621 | 36.12095 | 9.030236 | 1.577246 | 0.1597277 | 4.298962 | 1.074741 | 0.1076074 | 0.6465306
333367 | 110222_JCG_8plate_delay_55 | Complete | 5 | 4 | 1 | 0 | 2022-02-13 05:08 | PlateAgilent 12_Vial10 | 0.777977 | 84.63168 | 13.07063 | 0.4483699 | 35.62548 | 8.90637 | 1.553722 | 0.1584311 | 4.234847 | 1.058712 | 0.1067018 | 0.6372736
333368 | 110222_JCG_8plate_delay_56 | Complete | 5.01 | 4 | 1 | 0 | 2022-02-13 05:27 | PlateAgilent 12_Vial11 | 0.772501 | 84.57414 | 13.17243 | 0.485764 | 35.90296 | 8.975741 | 1.527148 | 0.1570582 | 4.162417 | 1.040604 | 0.1046244 | 0.621655
333369 | 110222_JCG_8plate_delay_57 | Complete | 5 | 4 | 1 | 0 | 2022-02-13 05:46 | PlateAgilent 12_Vial12 | 0.772501 | 84.70859 | 13.04756 | 0.4727085 | 35.56261 | 8.890652 | 1.517476 | 0.1568665 | 4.136052 | 1.034013 | 0.1061134 | 0.6202569
333370 | 110222_JCG_8plate_delay_58 | Complete | 5.1 | 4 | 1 | 0 | 2022-02-13 06:05 | PlateAgilent 12_Vial13 | 0.766876 | 84.86326 | 12.90197 | 0.4771328 | 35.16579 | 8.791447 | 1.511506 | 0.1538625 | 4.119781 | 1.029945 | 0.106673 | 0.6165922
333371 | 110222_JCG_8plate_delay_59 | Complete | 4.98 | 4 | 0 | 1 | 2022-02-13 06:24 | PlateAgilent 12_Vial14 | 0.666466 | 96.0869 | 1.457376 | 0.01991152 | 3.972243 | 0.9930608 | 1.664436 | 0.1540415 | 4.53661 | 1.134153 | 0.1158002 | 0.6754835
333372 | 110222_JCG_8plate_delay_60 | Complete | 5 | 4 | 0 | 1 | 2022-02-13 06:43 | PlateAgilent 12_Vial15 | 0.666466 | 96.10527 | 1.34342 | 0.01976895 | 3.661645 | 0.9154113 | 1.733981 | 0.1527741 | 4.726162 | 1.18154 | 0.1170746 | 0.7002511
333373 | 110222_JCG_8plate_delay_61 | Complete | 5.01 | 4 | 1 | 0 | 2022-02-13 10:33 | PlateAgilent 13_Vial1 | 0.808727 | 82.75721 | 14.4374 | 0.4722415 | 39.35079 | 9.837697 | 1.921342 | 0.1792014 | 5.236835 | 1.309209 | 0.07170883 | 0.8123315
333374 | 110222_JCG_8plate_delay_62 | Complete | 4.97 | 4 | 1 | 0 | 2022-02-13 10:51 | PlateAgilent 13_Vial2 | 0.792002 | 83.16491 | 14.07928 | 0.4354247 | 38.37468 | 9.59367 | 1.878879 | 0.1780149 | 5.1211 | 1.280275 | 0.09008501 | 0.7868454
333375 | 110222_JCG_8plate_delay_63 | Complete | 4.94 | 4 | 1 | 0 | 2022-02-13 11:10 | PlateAgilent 13_Vial3 | 0.803102 | 83.47693 | 13.82777 | 0.452647 | 37.68917 | 9.422292 | 1.834278 | 0.1711457 | 4.999534 | 1.249884 | 0.1012718 | 0.7597445
333376 | 110222_JCG_8plate_delay_64 | Complete | 4.94 | 4 | 1 | 0 | 2022-02-13 11:28 | PlateAgilent 13_Vial4 | 0.794777 | 83.83913 | 13.56668 | 0.4833147 | 36.97752 | 9.24438 | 1.759247 | 0.1684588 | 4.795027 | 1.198757 | 0.1049279 | 0.7300219
333377 | 110222_JCG_8plate_delay_65 | Complete | 4.97 | 4 | 1 | 0 | 2022-02-13 11:47 | PlateAgilent 13_Vial5 | 0.777977 | 84.40575 | 13.13526 | 0.4599724 | 35.80165 | 8.950413 | 1.660288 | 0.1666546 | 4.525304 | 1.131326 | 0.1050676 | 0.6936325
333378 | 110222_JCG_8plate_delay_66 | Complete | 5.02 | 4 | 1 | 0 | 2022-02-13 12:06 | PlateAgilent 13_Vial6 | 0.783602 | 83.89875 | 13.69636 | 0.459765 | 37.331 | 9.332749 | 1.625611 | 0.166848 | 4.430788 | 1.107697 | 0.1054142 | 0.673858
333379 | 110222_JCG_8plate_delay_67 | Complete | 5.05 | 4 | 1 | 0 | 2022-02-13 12:24 | PlateAgilent 13_Vial7 | 0.772501 | 84.05094 | 13.56052 | 0.4683222 | 36.96074 | 9.240184 | 1.612116 | 0.1613347 | 4.394007 | 1.098502 | 0.1064944 | 0.6699295
333380 | 110222_JCG_8plate_delay_68 | Complete | 4.93 | 4 | 1 | 0 | 2022-02-13 12:43 | PlateAgilent 13_Vial8 | 0.761326 | 84.13816 | 13.49065 | 0.4434103 | 36.7703 | 9.192576 | 1.59851 | 0.164063 | 4.356921 | 1.08923 | 0.1080485 | 0.6646337
333381 | 110222_JCG_8plate_delay_69 | Complete | 5.05 | 4 | 1 | 0 | 2022-02-13 13:02 | PlateAgilent 13_Vial9 | 0.764027 | 84.30194 | 13.36852 | 0.4679025 | 36.43741 | 9.109353 | 1.570438 | 0.1613807 | 4.280406 | 1.070102 | 0.1070345 | 0.6520761
333382 | 110222_JCG_8plate_delay_70 | Complete | 4.96 | 4 | 1 | 0 | 2022-02-13 13:21 | PlateAgilent 13_Vial10 | 0.761326 | 84.57132 | 13.12809 | 0.4510237 | 35.78209 | 8.945523 | 1.550723 | 0.1603982 | 4.226673 | 1.056668 | 0.1083716 | 0.6414969
333383 | 110222_JCG_8plate_delay_71 | Complete | 4.9 | 4 | 1 | 0 | 2022-02-13 13:40 | PlateAgilent 13_Vial11 | 0.764027 | 84.50276 | 13.22666 | 0.4584333 | 36.05077 | 9.012691 | 1.530842 | 0.1587972 | 4.172484 | 1.043121 | 0.1098256 | 0.6299168
333384 | 110222_JCG_8plate_delay_72 | Complete | 4.99 | 4 | 1 | 0 | 2022-02-13 13:58 | PlateAgilent 13_Vial12 | 0.758476 | 84.68076 | 13.04767 | 0.4881151 | 35.56292 | 8.89073 | 1.533769 | 0.1599019 | 4.180461 | 1.045115 | 0.1073942 | 0.6304057
333385 | 110222_JCG_8plate_delay_73 | Complete | 4.9 | 4 | 1 | 0 | 2022-02-13 14:17 | PlateAgilent 13_Vial13 | 0.752926 | 84.84135 | 12.89564 | 0.4554796 | 35.14853 | 8.787134 | 1.526019 | 0.1587061 | 4.159338 | 1.039835 | 0.1104957 | 0.6264962
333386 | 110222_JCG_8plate_delay_74 | Complete | 5.06 | 4 | 0 | 1 | 2022-02-13 14:36 | PlateAgilent 13_Vial14 | 0.652546 | 96.09264 | 1.417894 | 0.01982375 | 3.864632 | 0.9661579 | 1.682878 | 0.1539433 | 4.586877 | 1.146719 | 0.1189323 | 0.6876522
333387 | 110222_JCG_8plate_delay_75 | Complete | 4.98 | 4 | 0 | 1 | 2022-02-13 14:56 | PlateAgilent 13_Vial15 | 0.649756 | 96.05585 | 1.342881 | 0.01571932 | 3.660174 | 0.9150435 | 1.762172 | 0.1591574 | 4.803001 | 1.20075 | 0.1217976 | 0.7173004
333388 | 110222_JCG_8plate_delay_76 | Complete | 5.03 | 4 | 1 | 0 | 2022-02-13 18:45 | PlateAgilent 14_Vial1 | 0.783602 | 83.09621 | 14.11679 | 0.4365334 | 38.47692 | 9.61923 | 1.900143 | 0.1827232 | 5.179057 | 1.294764 | 0.07312742 | 0.8137296
333389 | 110222_JCG_8plate_delay_77 | Complete | 4.93 | 4 | 1 | 0 | 2022-02-13 19:03 | PlateAgilent 14_Vial2 | 0.764027 | 83.44467 | 13.8446 | 0.4411858 | 37.73504 | 9.43376 | 1.834226 | 0.1791432 | 4.999391 | 1.249848 | 0.09137891 | 0.7851195
333390 | 110222_JCG_8plate_delay_78 | Complete | 4.99 | 4 | 1 | 0 | 2022-02-13 19:22 | PlateAgilent 14_Vial3 | 0.752926 | 83.81442 | 13.59108 | 0.4378306 | 37.04402 | 9.261006 | 1.746642 | 0.1759305 | 4.760672 | 1.190168 | 0.1009405 | 0.7469264
333391 | 110222_JCG_8plate_delay_79 | Complete | 5.01 | 4 | 1 | 0 | 2022-02-13 19:41 | PlateAgilent 14_Vial4 | 0.744541 | 84.10512 | 13.39591 | 0.4563797 | 36.51208 | 9.128019 | 1.678458 | 0.1697221 | 4.574828 | 1.143707 | 0.105969 | 0.7145441
333392 | 110222_JCG_8plate_delay_80 | Complete | 4.97 | 4 | 1 | 0 | 2022-02-13 19:59 | PlateAgilent 14_Vial5 | 0.736201 | 84.62085 | 12.96947 | 0.4302669 | 35.34976 | 8.837441 | 1.617053 | 0.1703038 | 4.407463 | 1.101866 | 0.1065149 | 0.6861156
333393 | 110222_JCG_8plate_delay_81 | Complete | 5.11 | 4 | 1 | 0 | 2022-02-13 20:18 | PlateAgilent 14_Vial6 | 0.736201 | 84.11062 | 13.53721 | 0.4684186 | 36.89722 | 9.224305 | 1.575529 | 0.1631632 | 4.294284 | 1.073571 | 0.1055574 | 0.6710814
333394 | 110222_JCG_8plate_delay_82 | Complete | 5.04 | 4 | 1 | 0 | 2022-02-13 20:37 | PlateAgilent 14_Vial7 | 0.736201 | 84.43294 | 13.23345 | 0.4783927 | 36.06928 | 9.01732 | 1.560514 | 0.1662141 | 4.253359 | 1.06334 | 0.1078194 | 0.6652692
333395 | 110222_JCG_8plate_delay_83 | Complete | 4.97 | 4 | 1 | 0 | 2022-02-13 20:56 | PlateAgilent 14_Vial8 | 0.741766 | 84.06252 | 13.597 | 0.476909 | 37.06018 | 9.265046 | 1.570513 | 0.1629846 | 4.280611 | 1.070153 | 0.1087408 | 0.6612244
333396 | 110222_JCG_8plate_delay_84 | Complete | 4.99 | 4 | 1 | 0 | 2022-02-13 21:14 | PlateAgilent 14_Vial9 | 0.738961 | 84.58765 | 13.11492 | 0.4569989 | 35.74622 | 8.936554 | 1.540586 | 0.1632028 | 4.199041 | 1.04976 | 0.1079511 | 0.6488906
333397 | 110222_JCG_8plate_delay_85 | Complete | 5.02 | 4 | 1 | 0 | 2022-02-13 21:33 | PlateAgilent 14_Vial10 | 0.730606 | 84.5524 | 13.17902 | 0.480441 | 35.92091 | 8.980227 | 1.521567 | 0.161742 | 4.147205 | 1.036801 | 0.1080703 | 0.6389483
333398 | 110222_JCG_8plate_delay_86 | Complete | 4.94 | 4 | 1 | 0 | 2022-02-13 21:52 | PlateAgilent 14_Vial11 | 0.738961 | 84.80181 | 12.95928 | 0.4609485 | 35.32199 | 8.830499 | 1.506148 | 0.1599962 | 4.105179 | 1.026295 | 0.1094186 | 0.6233394
333399 | 110222_JCG_8plate_delay_87 | Complete | 5.1 | 4 | 1 | 0 | 2022-02-13 22:11 | PlateAgilent 14_Vial12 | 0.738961 | 85.01472 | 12.74737 | 0.4810475 | 34.74441 | 8.686103 | 1.50406 | 0.1590262 | 4.099487 | 1.024872 | 0.1078198 | 0.6260305
333400 | 110222_JCG_8plate_delay_88 | Complete | 4.89 | 4 | 1 | 0 | 2022-02-13 22:30 | PlateAgilent 14_Vial13 | 0.736201 | 84.80604 | 12.97276 | 0.4576922 | 35.35873 | 8.839682 | 1.493244 | 0.1600522 | 4.070007 | 1.017502 | 0.1083383 | 0.6196229
333401 | 110222_JCG_8plate_delay_89 | Complete | 5.07 | 4 | 0 | 1 | 2022-02-13 22:49 | PlateAgilent 14_Vial14 | 0.635776 | 96.1588 | 1.400184 | 0.02054901 | 3.816361 | 0.9540904 | 1.641475 | 0.1586344 | 4.474028 | 1.118507 | 0.1180612 | 0.6814797
333402 | 110222_JCG_8plate_delay_90 | Complete | 5.01 | 4 | 0 | 1 | 2022-02-13 23:08 | PlateAgilent 14_Vial15 | 0.633031 | 96.10289 | 1.376002 | 0.01736051 | 3.750449 | 0.9376123 | 1.70266 | 0.1587889 | 4.640794 | 1.160198 | 0.1191327 | 0.6993142
333403 | 110222_JCG_8plate_delay_91 | Complete | 5 | 4 | 1 | 0 | 2022-02-14 02:58 | PlateAgilent 15_Vial1 | 0.769652 | 82.97052 | 14.2997 | 0.4271378 | 38.97547 | 9.743867 | 1.860007 | 0.1846076 | 5.06966 | 1.267415 | 0.07306792 | 0.7967029
333404 | 110222_JCG_8plate_delay_92 | Complete | 4.98 | 4 | 1 | 0 | 2022-02-14 03:16 | PlateAgilent 15_Vial2 | 0.761326 | 83.13489 | 14.20467 | 0.449411 | 38.71643 | 9.679109 | 1.801046 | 0.1772748 | 4.908957 | 1.227239 | 0.08867231 | 0.7707279
333405 | 110222_JCG_8plate_delay_93 | Complete | 4.83 | 4 | 1 | 0 | 2022-02-14 03:35 | PlateAgilent 15_Vial3 | 0.761326 | 83.60308 | 13.84433 | 0.4982229 | 37.73429 | 9.433573 | 1.718012 | 0.171402 | 4.682638 | 1.170659 | 0.09855687 | 0.7360265
333406 | 110222_JCG_8plate_delay_94 | Complete | 4.95 | 4 | 1 | 0 | 2022-02-14 03:53 | PlateAgilent 15_Vial4 | 0.744541 | 83.9026 | 13.61935 | 0.4655804 | 37.12108 | 9.280269 | 1.665195 | 0.1714327 | 4.538677 | 1.134669 | 0.1014889 | 0.7113753
333407 | 110222_JCG_8plate_delay_95 | Complete | 4.98 | 4 | 1 | 0 | 2022-02-14 04:12 | PlateAgilent 15_Vial5 | 0.738961 | 84.30854 | 13.29785 | 0.4481944 | 36.2448 | 9.061199 | 1.605961 | 0.1679797 | 4.377229 | 1.094307 | 0.1078579 | 0.6797899
333408 | 110222_JCG_8plate_delay_96 | Complete | 5 | 4 | 1 | 0 | 2022-02-14 04:31 | PlateAgilent 15_Vial6 | 0.744541 | 83.94609 | 13.71807 | 0.5180264 | 37.39016 | 9.34754 | 1.565542 | 0.168674 | 4.267062 | 1.066765 | 0.1075622 | 0.6627402
333409 | 110222_JCG_8plate_delay_97 | Complete | 5.02 | 4 | 1 | 0 | 2022-02-14 04:50 | PlateAgilent 15_Vial7 | 0.730606 | 84.29924 | 13.38379 | 0.4799648 | 36.47905 | 9.119763 | 1.548804 | 0.1630693 | 4.221441 | 1.05536 | 0.1071795 | 0.6609825
333410 | 110222_JCG_8plate_delay_98 | Complete | 5.03 | 4 | 1 | 0 | 2022-02-14 05:08 | PlateAgilent 15_Vial8 | 0.730606 | 84.37571 | 13.34189 | 0.4764434 | 36.36483 | 9.091208 | 1.526519 | 0.1648962 | 4.160702 | 1.040175 | 0.107593 | 0.6482889
333411 | 110222_JCG_8plate_delay_99 | Complete | 5.08 | 4 | 1 | 0 | 2022-02-14 05:27 | PlateAgilent 15_Vial9 | 0.727846 | 84.3482 | 13.39849 | 0.4899815 | 36.51912 | 9.129779 | 1.507273 | 0.1641276 | 4.108243 | 1.027061 | 0.1069135 | 0.6391179
333412 | 110222_JCG_8plate_delay_100 | Complete | 4.95 | 4 | 1 | 0 | 2022-02-14 05:46 | PlateAgilent 15_Vial10 | 0.727846 | 84.64821 | 13.12997 | 0.5010229 | 35.78723 | 8.946807 | 1.486636 | 0.163254 | 4.051996 | 1.012999 | 0.1079007 | 0.6272843
333413 | 110222_JCG_8plate_delay_101 | Complete | 4.91 | 4 | 1 | 0 | 2022-02-14 06:05 | PlateAgilent 15_Vial11 | 0.722266 | 84.69001 | 13.13845 | 0.46699 | 35.81034 | 8.952586 | 1.455702 | 0.1618509 | 3.967682 | 0.9919206 | 0.1061827 | 0.6096488
333414 | 110222_JCG_8plate_delay_102 | Complete | 4.99 | 4 | 1 | 0 | 2022-02-14 06:24 | PlateAgilent 15_Vial12 | 0.716656 | 84.9945 | 12.83013 | 0.4916765 | 34.96997 | 8.742492 | 1.454465 | 0.1637476 | 3.964309 | 0.9910773 | 0.1075432 | 0.6133704
333415 | 110222_JCG_8plate_delay_103 | Complete | 4.99 | 4 | 1 | 0 | 2022-02-14 06:43 | PlateAgilent 15_Vial13 | 0.711091 | 84.64147 | 13.19171 | 0.5006105 | 35.95551 | 8.988877 | 1.448573 | 0.1604456 | 3.94825 | 0.9870626 | 0.1093506 | 0.6088913
333416 | 110222_JCG_8plate_delay_104 | Complete | 4.93 | 4 | 0 | 1 | 2022-02-14 07:02 | PlateAgilent 15_Vial14 | 0.616276 | 96.06994 | 1.534913 | 0.0257763 | 4.183581 | 1.045895 | 1.604568 | 0.1623869 | 4.373434 | 1.093358 | 0.1195104 | 0.671071
333417 | 110222_JCG_8plate_delay_105 | Complete | 5.13 | 4 | 0 | 1 | 2022-02-14 07:21 | PlateAgilent 15_Vial15 | 0.624646 | 95.98416 | 1.514621 | 0.02172881 | 4.128272 | 1.032068 | 1.687043 | 0.1626719 | 4.598228 | 1.149557 | 0.1151596 | 0.699021
333418 | 110222_JCG_8plate_delay_106 | Complete | 4.97 | 4 | 1 | 0 | 2022-02-14 11:09 | PlateAgilent 16_Vial1 | 0.744541 | 83.33673 | 14.00988 | 0.4759664 | 38.18552 | 9.54638 | 1.79342 | 0.1828586 | 4.888169 | 1.222042 | 0.07009886 | 0.7898756
333419 | 110222_JCG_8plate_delay_107 | Complete | 4.98 | 4 | 1 | 0 | 2022-02-14 11:28 | PlateAgilent 16_Vial2 | 0.738961 | 83.55415 | 13.82902 | 0.4710513 | 37.69258 | 9.423145 | 1.762299 | 0.178846 | 4.803346 | 1.200836 | 0.08866274 | 0.7658633
333420 | 110222_JCG_8plate_delay_108 | Complete | 5.07 | 4 | 1 | 0 | 2022-02-14 11:46 | PlateAgilent 16_Vial3 | 0.738961 | 83.85091 | 13.65447 | 0.4529022 | 37.21682 | 9.304204 | 1.673132 | 0.173476 | 4.560313 | 1.140078 | 0.09605464 | 0.7254324
333421 | 110222_JCG_8plate_delay_109 | Complete | 4.96 | 4 | 1 | 0 | 2022-02-14 12:05 | PlateAgilent 16_Vial4 | 0.725041 | 84.29275 | 13.28137 | 0.4729563 | 36.1999 | 9.049974 | 1.623018 | 0.1702049 | 4.42372 | 1.10593 | 0.1026196 | 0.7002367
333422 | 110222_JCG_8plate_delay_110 | Complete | 4.96 | 4 | 1 | 0 | 2022-02-14 12:24 | PlateAgilent 16_Vial5 | 0.722266 | 84.63485 | 13.03271 | 0.4571909 | 35.52213 | 8.880534 | 1.560495 | 0.1679788 | 4.253306 | 1.063327 | 0.1040604 | 0.6678854
333423 | 110222_JCG_8plate_delay_111 | Complete | 4.98 | 4 | 1 | 0 | 2022-02-14 12:43 | PlateAgilent 16_Vial6 | 0.725041 | 84.27121 | 13.43901 | 0.4815109 | 36.62955 | 9.157387 | 1.52832 | 0.1678313 | 4.165609 | 1.041402 | 0.1054274 | 0.6560337
333424 | 110222_JCG_8plate_delay_112 | Complete | 4.95 | 4 | 1 | 0 | 2022-02-14 13:01 | PlateAgilent 16_Vial7 | 0.719461 | 84.53743 | 13.18865 | 0.4884092 | 35.94718 | 8.986795 | 1.514764 | 0.1644312 | 4.128661 | 1.032165 | 0.106154 | 0.6530008
333425 | 110222_JCG_8plate_delay_113 | Complete | 5.02 | 4 | 1 | 0 | 2022-02-14 13:20 | PlateAgilent 16_Vial8 | 0.727846 | 84.51183 | 13.23195 | 0.4582297 | 36.0652 | 9.0163 | 1.5027 | 0.1621846 | 4.095779 | 1.023945 | 0.106879 | 0.6466359
333426 | 110222_JCG_8plate_delay_114 | Complete | 5.1 | 4 | 1 | 0 | 2022-02-14 13:39 | PlateAgilent 16_Vial9 | 0.722266 | 84.57298 | 13.17 | 0.4611455 | 35.89634 | 8.974086 | 1.50607 | 0.1637651 | 4.104966 | 1.026241 | 0.1085303 | 0.6424149
333427 | 110222_JCG_8plate_delay_115 | Complete | 4.97 | 4 | 1 | 0 | 2022-02-14 13:58 | PlateAgilent 16_Vial10 | 0.719461 | 84.62955 | 13.13121 | 0.4959946 | 35.79059 | 8.947648 | 1.495917 | 0.1661639 | 4.077293 | 1.019323 | 0.1104243 | 0.632906
333428 | 110222_JCG_8plate_delay_116 | Complete | 5.04 | 4 | 1 | 0 | 2022-02-14 14:17 | PlateAgilent 16_Vial11 | 0.727846 | 84.61186 | 13.18964 | 0.4804539 | 35.94985 | 8.987463 | 1.472989 | 0.1593719 | 4.0148 | 1.0037 | 0.1078523 | 0.6176655
333429 | 110222_JCG_8plate_delay_117 | Complete | 4.96 | 4 | 1 | 0 | 2022-02-14 14:35 | PlateAgilent 16_Vial12 | 0.722266 | 84.87636 | 12.9216 | 0.4625198 | 35.21928 | 8.804821 | 1.474348 | 0.1618584 | 4.018504 | 1.004626 | 0.1074196 | 0.6202751
333430 | 110222_JCG_8plate_delay_118 | Complete | 4.91 | 4 | 1 | 0 | 2022-02-14 14:54 | PlateAgilent 16_Vial13 | 0.722266 | 85.18504 | 12.62189 | 0.4818299 | 34.40239 | 8.600598 | 1.467214 | 0.1628755 | 3.999057 | 0.9997644 | 0.1078672 | 0.6179964
333431 | 110222_JCG_8plate_delay_119 | Complete | 5.07 | 4 | 0 | 1 | 2022-02-14 15:14 | PlateAgilent 16_Vial14 | 0.624646 | 96.09099 | 1.505339 | 0.02386422 | 4.102972 | 1.025743 | 1.609884 | 0.1574967 | 4.387922 | 1.09698 | 0.1182826 | 0.6755082
333432 | 110222_JCG_8plate_delay_120 | Complete | 5.02 | 4 | 0 | 1 | 2022-02-14 15:33 | PlateAgilent 16_Vial15 | 0.616276 | 96.11583 | 1.487717 | 0.02357981 | 4.054941 | 1.013735 | 1.601594 | 0.160061 | 4.365327 | 1.091332 | 0.1214679 | 0.673392