## Output
form_id | form_name | form_status | PCAT_Gee-pt/g-c3n4_dispensed | TEOA-0-10VV_dispensed | NaOH-1M_dispensed | PVP-1wt_dispensed | SDS-1wt_dispensed | EosinY-1gL_dispensed | Rhodamine B (1g/L)_dispensed | Water 1_dispensed | calc_%_H2_umol
1_2_1 | Opt1_cyc2_vial1 | Complete | 4.97 | 2 | 0 | 0.75 | 0 | 0.25 | 0 | 2 | 6.304882
1_2_2 | Opt1_cyc2_vial2 | Complete | 5.015 | 0.75 | 0 | 0 | 0.75 | 2 | 0 | 1.5 | 49.23493
1_2_3 | Opt1_cyc2_vial3 | Complete | 4.99 | 2 | 0.75 | 1.25 | 0.25 | 0 | 0 | 0.75 | 28.88291
1_2_4 | Opt1_cyc2_vial4 | Complete | 4.995 | 1.75 | 0 | 1.5 | 1 | 0 | 0 | 0.75 | 11.95527
1_2_5 | Opt1_cyc2_vial5 | Complete | 5 | 0.25 | 0 | 0 | 1.25 | 0.25 | 0 | 3.25 | 6.275725
1_2_6 | Opt1_cyc2_vial6 | Complete | 5.01 | 0.25 | 0.25 | 0.25 | 0.5 | 0.25 | 0 | 3.5 | 17.20834
1_2_7 | Opt1_cyc2_vial7 | Complete | 5.005 | 1.5 | 0 | 0.5 | 0.75 | 0.5 | 0 | 1.75 | 11.33578
1_2_8 | Opt1_cyc2_vial8 | Complete | 4.98 | 2 | 0.25 | 0 | 1 | 0.5 | 0 | 1.25 | 28.67207
1_2_9 | Opt1_cyc2_vial9 | Complete | 5.005 | 2 | 0.75 | 1.25 | 0.25 | 0 | 0 | 0.75 | 29.18661
1_2_10 | Opt1_cyc2_vial10 | Complete | 5.005 | 0.75 | 0 | 1 | 0.5 | 0.25 | 0 | 2.5 | 6.761261
1_2_11 | Opt1_cyc2_vial11 | Complete | 5.025 | 1.5 | 0 | 0.25 | 1 | 0 | 0 | 2.25 | 12.0968
1_2_12 | Opt1_cyc2_vial12 | Complete | 5 | 0.5 | 0.25 | 1 | 0 | 1 | 0 | 2.25 | 18.04356
1_2_13 | Opt1_cyc2_vial13 | Complete | 5.005 | 1.5 | 0 | 1.25 | 0.5 | 0.25 | 0 | 1.5 | 7.794314
1_2_14 | Opt1_cyc2_vial14 | Complete | 4.975 | 0.5 | 0.25 | 0.5 | 1.25 | 0.25 | 0 | 2.25 | 20.27412
1_2_15 | Opt1_cyc2_vial15 | Complete | 5.005 | 1.5 | 0 | 0.75 | 0.75 | 0.25 | 0.25 | 1.5 | 31.71278
1_2_16 | Opt1_cyc2_vial16 | Complete | 5.005 | 2.25 | 0.25 | 0.5 | 0.75 | 0.5 | 0 | 0.75 | 27.9084
1_2_43 | Opt1_cyc2_vial43 | Complete | 5.005 | 0.5 | 0 | 0 | 0 | 0 | 1 | 3.5 | 15.4135
1_2_44 | Opt1_cyc2_vial44 | Complete | 4.985 | 0.5 | 0 | 0 | 0 | 0 | 1 | 3.5 | 17.0974
1_2_17 | Opt1_cyc2_vial17 | Complete | 5.01 | 2.5 | 0 | 0 | 0.25 | 0.75 | 0 | 1.5 | 16.96901
1_2_18 | Opt1_cyc2_vial18 | Complete | 5.005 | 3.75 | 0 | 0 | 0 | 0.5 | 0 | 0.75 | 12.95808
1_2_19 | Opt1_cyc2_vial19 | Complete | 5.005 | 1.5 | 0 | 0.75 | 0.75 | 0.5 | 0 | 1.5 | 11.55688
1_2_20 | Opt1_cyc2_vial20 | Complete | 5.005 | 2.75 | 0 | 0 | 0.25 | 0.5 | 0 | 1.5 | 14.47632
1_2_21 | Opt1_cyc2_vial21 | Complete | 5 | 0.25 | 0 | 0.25 | 0 | 0.25 | 0 | 4.25 | 3.662879
1_2_22 | Opt1_cyc2_vial22 | Complete | 4.99 | 1.75 | 0 | 0.75 | 1 | 0 | 0 | 1.5 | 12.70795
1_2_23 | Opt1_cyc2_vial23 | Complete | 4.985 | 1 | 0 | 0.25 | 0.25 | 2 | 0 | 1.5 | 33.47442
1_2_24 | Opt1_cyc2_vial24 | Complete | 5.03 | 2.75 | 0 | 0.75 | 0 | 0.5 | 0.25 | 0.75 | 36.78917
1_2_25 | Opt1_cyc2_vial25 | Complete | 4.99 | 3 | 0 | 0.25 | 0.5 | 0.25 | 0 | 1 | 11.12891
1_2_26 | Opt1_cyc2_vial26 | Complete | 5.005 | 1 | 0 | 0.5 | 0.5 | 0.75 | 0 | 2.25 | 12.18738
1_2_27 | Opt1_cyc2_vial27 | Complete | 4.995 | 1.25 | 0 | 0.5 | 1.5 | 0.5 | 0 | 1.25 | 13.00006
1_2_28 | Opt1_cyc2_vial28 | Complete | 4.99 | 2.25 | 0 | 0.25 | 0.5 | 0.25 | 0 | 1.75 | 10.34397
1_2_29 | Opt1_cyc2_vial29 | Complete | 4.99 | 1.75 | 0 | 0 | 0 | 0.5 | 0 | 2.75 | 10.03645
1_2_30 | Opt1_cyc2_vial30 | Complete | 4.975 | 2.5 | 0 | 0.5 | 1 | 0 | 0 | 1 | 14.70616
1_2_31 | Opt1_cyc2_vial31 | Complete | 5.015 | 1.5 | 0.25 | 0.25 | 0 | 1 | 0 | 2 | 24.81981
1_2_32 | Opt1_cyc2_vial32 | Complete | 5.03 | 1 | 0 | 0 | 0.75 | 2 | 0 | 1.25 | 43.29644
1_2_45 | Opt1_cyc2_vial45 | Complete | 5 | 0.5 | 0 | 0 | 0 | 0 | 1 | 3.5 | 15.52642
1_2_46 | Opt1_cyc2_vial46 | Complete | 4.99 | 0.5 | 0 | 0 | 0 | 0 | 1 | 3.5 | 15.11316
1_2_33 | Opt1_cyc2_vial33 | Complete | 4.995 | 1.75 | 0.75 | 1.25 | 0.25 | 0 | 0 | 1 | 27.3468
1_2_34 | Opt1_cyc2_vial34 | Complete | 5.015 | 0.5 | 0 | 1 | 0.25 | 0.5 | 0 | 2.75 | 5.618169
1_2_35 | Opt1_cyc2_vial35 | Complete | 4.995 | 2.25 | 0 | 0.25 | 1 | 0 | 0 | 1.5 | 13.75004
1_2_36 | Opt1_cyc2_vial36 | Complete | 5.015 | 0.75 | 0 | 0 | 0 | 1.75 | 0 | 2.5 | 37.17095
1_2_37 | Opt1_cyc2_vial37 | Complete | 5 | 3.25 | 0 | 0.25 | 0.75 | 0.25 | 0 | 0.5 | 12.51507
1_2_38 | Opt1_cyc2_vial38 | Complete | 5.02 | 0.75 | 0 | 0 | 0.25 | 0.75 | 0 | 3.25 | 16.2444
1_2_39 | Opt1_cyc2_vial39 | Complete | 4.97 | 1.75 | 0.75 | 1.25 | 0.25 | 0 | 0 | 1 | 21.58659
1_2_40 | Opt1_cyc2_vial40 | Complete | 4.995 | 2 | 0.25 | 1.25 | 0.5 | 0.25 | 0 | 0.75 | 24.22896
1_2_41 | Opt1_cyc2_vial41 | Complete | 4.975 | 2.25 | 0 | 0.5 | 0 | 0.25 | 0 | 2 | 8.037426
1_2_42 | Opt1_cyc2_vial42 | Complete | 5.03 | 1.25 | 1.75 | 0 | 0 | 0.75 | 0 | 1.25 | 31.17503
1_2_47 | Opt1_cyc2_vial47 | Complete | 4.995 | 0.5 | 0 | 0 | 0 | 0 | 1 | 3.5 | 15.59761
1_2_48 | Opt1_cyc2_vial48 | Complete | 5.005 | 0.5 | 0 | 0 | 0 | 0 | 1 | 3.5 | 13.80143