## Output
form_id | form_name | form_status | PCAT_Gee-pt/g-c3n4_dispensed | TEOA-0-10VV_dispensed | NaOH-1M_dispensed | PVP-1wt_dispensed | SDS-1wt_dispensed | EosinY-1gL_dispensed | Rhodamine B (1g/L)_dispensed | Water 1_dispensed | calc_%_H2_umol
1_3_16 | Opt1_cyc3_vial16 | Complete | 5 | 0.75 | 0 | 0 | 0.25 | 1.75 | 0.75 | 1.5 | 66.57048
1_3_10 | Opt1_cyc3_vial10 | Complete | 5.01 | 0.75 | 0 | 0.25 | 0.25 | 1.75 | 0.5 | 1.5 | 57.8196
1_3_24 | Opt1_cyc3_vial24 | Complete | 4.98 | 1 | 0 | 0 | 0.5 | 0.5 | 0.75 | 2.25 | 57.68326
1_3_13 | Opt1_cyc3_vial13 | Complete | 5.005 | 1 | 0.25 | 0.25 | 0.25 | 1.25 | 0.25 | 1.75 | 46.6
1_3_11 | Opt1_cyc3_vial11 | Complete | 5.015 | 1.25 | 0.25 | 0.25 | 0.75 | 1 | 0.75 | 0.75 | 45.01483
1_3_2 | Opt1_cyc3_vial2 | Complete | 4.985 | 0.75 | 0 | 0 | 0.5 | 2 | 0 | 1.75 | 43.20321
1_3_19 | Opt1_cyc3_vial19 | Complete | 5.005 | 1.25 | 0.25 | 0.25 | 0 | 2 | 0.5 | 0.75 | 40.83545
1_3_1 | Opt1_cyc3_vial1 | Complete | 4.98 | 0.75 | 0 | 0 | 0.5 | 2 | 0 | 1.75 | 39.98755
1_3_17 | Opt1_cyc3_vial17 | Complete | 5.02 | 1 | 0.75 | 0.25 | 0.5 | 1.5 | 0 | 1 | 39.55247
1_3_12 | Opt1_cyc3_vial12 | Complete | 4.99 | 0.75 | 0.75 | 0.25 | 0.5 | 1.25 | 0.5 | 1 | 37.89045
1_3_28 | Opt1_cyc3_vial28 | Complete | 4.99 | 1.5 | 1 | 0 | 0.25 | 0.75 | 0 | 1.5 | 36.97246
1_3_21 | Opt1_cyc3_vial21 | Complete | 4.98 | 0.25 | 0.25 | 0.25 | 0.75 | 1.75 | 1 | 0.75 | 35.21892
1_3_34 | Opt1_cyc3_vial34 | Complete | 4.985 | 1.5 | 0.25 | 0 | 0 | 1 | 0.75 | 1.5 | 32.69262
1_3_18 | Opt1_cyc3_vial18 | Complete | 5.005 | 1.25 | 0.75 | 0 | 0.25 | 0.75 | 0.5 | 1.5 | 30.85387
1_3_33 | Opt1_cyc3_vial33 | Complete | 4.975 | 1.75 | 0.25 | 0 | 0.75 | 1.25 | 0 | 1 | 30.55861
1_3_46 | Opt1_cyc3_vial46 | Complete | 4.985 | 1.25 | 0.5 | 0.25 | 0.5 | 1 | 0 | 1.5 | 30.05927
1_3_23 | Opt1_cyc3_vial23 | Complete | 4.995 | 1.5 | 0.75 | 0.5 | 0.25 | 1 | 0 | 1 | 29.83606
1_3_45 | Opt1_cyc3_vial45 | Complete | 4.995 | 1.25 | 0.5 | 0.25 | 0.5 | 1 | 0 | 1.5 | 28.54496
1_3_29 | Opt1_cyc3_vial29 | Complete | 5.005 | 1.5 | 1 | 0 | 0.25 | 0.75 | 0 | 1.5 | 28.52841
1_3_22 | Opt1_cyc3_vial22 | Complete | 5.005 | 1 | 1.25 | 0.25 | 0.25 | 1 | 0 | 1.25 | 27.87311
1_3_15 | Opt1_cyc3_vial15 | Complete | 5 | 1.25 | 1.25 | 0 | 0 | 0.75 | 0 | 1.75 | 27.56292
1_3_43 | Opt1_cyc3_vial43 | Complete | 4.98 | 2.5 | 0.5 | 0 | 0 | 0.75 | 0 | 1.25 | 27.45771
1_3_5 | Opt1_cyc3_vial5 | Complete | 5.005 | 1 | 0.25 | 0.25 | 0.25 | 1 | 0 | 2.25 | 27.38618
1_3_4 | Opt1_cyc3_vial4 | Complete | 5 | 1 | 0.25 | 0.25 | 0.25 | 1 | 0 | 2.25 | 27.27783
1_3_35 | Opt1_cyc3_vial35 | Complete | 4.995 | 0.75 | 0.5 | 0 | 0.25 | 0.75 | 1 | 1.75 | 27.15479
1_3_31 | Opt1_cyc3_vial31 | Complete | 4.985 | 1 | 0.5 | 0.25 | 0.5 | 1 | 0 | 1.75 | 27.02515
1_3_26 | Opt1_cyc3_vial26 | Complete | 5.02 | 1 | 0.5 | 0.25 | 0.25 | 1 | 0 | 2 | 26.77459
1_3_30 | Opt1_cyc3_vial30 | Complete | 4.995 | 1 | 0.5 | 0.25 | 0.5 | 1 | 0 | 1.75 | 26.29023
1_3_14 | Opt1_cyc3_vial14 | Complete | 4.985 | 1 | 0.5 | 0.25 | 0.75 | 0.5 | 0 | 2 | 25.92109
1_3_27 | Opt1_cyc3_vial27 | Complete | 4.965 | 1 | 0.5 | 0.25 | 0.25 | 1 | 0 | 2 | 25.81855
1_3_25 | Opt1_cyc3_vial25 | Complete | 5.01 | 1.5 | 0.75 | 1.25 | 0.25 | 0.25 | 0.25 | 0.75 | 25.74844
1_3_9 | Opt1_cyc3_vial9 | Complete | 4.99 | 1 | 0.5 | 1.75 | 0.5 | 0 | 0 | 1.25 | 25.18485
1_3_8 | Opt1_cyc3_vial8 | Complete | 4.975 | 1 | 0.5 | 1.75 | 0.5 | 0 | 0 | 1.25 | 24.80816
1_3_7 | Opt1_cyc3_vial7 | Complete | 4.985 | 1.25 | 1.25 | 0 | 0 | 0.75 | 0 | 1.75 | 24.28626
1_3_38 | Opt1_cyc3_vial38 | Complete | 5.02 | 1 | 0.5 | 1.5 | 0.5 | 0 | 0 | 1.5 | 22.95283
1_3_37 | Opt1_cyc3_vial37 | Complete | 4.99 | 1 | 0.5 | 1.5 | 0.5 | 0 | 0 | 1.5 | 22.57725
1_3_44 | Opt1_cyc3_vial44 | Complete | 4.99 | 4.5 | 0 | 0 | 0 | 0 | 0 | 0.5 | 20.00659
1_3_42 | Opt1_cyc3_vial42 | Complete | 5.01 | 0.5 | 0 | 0 | 0 | 0 | 1 | 3.5 | 15.07504
1_3_40 | Opt1_cyc3_vial40 | Complete | 5 | 0.5 | 0 | 0 | 0 | 0 | 1 | 3.5 | 14.4392
1_3_39 | Opt1_cyc3_vial39 | Complete | 4.98 | 0.5 | 0 | 0 | 0 | 0 | 1 | 3.5 | 14.08694
1_3_48 | Opt1_cyc3_vial48 | Complete | 4.99 | 0.5 | 0 | 0 | 0 | 0 | 1 | 3.5 | 14.07877
1_3_41 | Opt1_cyc3_vial41 | Complete | 5 | 0.5 | 0 | 0 | 0 | 0 | 1 | 3.5 | 13.87377
1_3_47 | Opt1_cyc3_vial47 | Complete | 5 | 0.5 | 0 | 0 | 0 | 0 | 1 | 3.5 | 13.43074
1_3_20 | Opt1_cyc3_vial20 | Complete | 4.985 | 2.25 | 0 | 1 | 0.5 | 0.5 | 0 | 0.75 | 11.36719
1_3_32 | Opt1_cyc3_vial32 | Complete | 5.02 | 2.5 | 0 | 1 | 0 | 0.25 | 0 | 1.25 | 9.739148
1_3_3 | Opt1_cyc3_vial3 | Complete | 5.02 | 0.75 | 0 | 0 | 0.5 | 0 | 0 | 3.75 | 9.343489
1_3_6 | Opt1_cyc3_vial6 | Complete | 5.01 | 0.75 | 0 | 0 | 0.5 | 0 | 0 | 3.75 | 9.178655
1_3_36 | Opt1_cyc3_vial36 | Complete | 4.995 | 1 | 0 | 0 | 0.5 | 0.25 | 0 | 3.25 | 6.650133