## Output
form_id | form_name | form_status | PCAT_Gee-pt/g-c3n4_dispensed | PCAT_Gee-T/M/W_dispensed | NaOH 1M_dispensed | RhodamineB-1gL_dispensed | AcidRed87-1gL_dispensed | MethyleneB-250mgL_dispensed | water_dispensed | calc_%_H2_umol
331531 | carbonnitride-optimiser-fe-0001_1 | Complete | 0.0028 | 1 | 0 | 0 | 0 | 0.25 | 3.5 | 1.940675814
331532 | carbonnitride-optimiser-fe-0001_2 | Complete | 0.00113 | 0.25 | 0.75 | 0.25 | 0 | 0 | 3.75 | 1.695193527
331533 | carbonnitride-optimiser-fe-0001_3 | Complete | 0.00167 | 0.25 | 0 | 0.25 | 0.25 | 0.25 | 4 | 6.791037314
331534 | carbonnitride-optimiser-fe-0001_4 | Complete | 0.00231 | 0.25 | 0 | 0 | 0 | 0.25 | 4 | 0.503961328
331535 | carbonnitride-optimiser-fe-0001_5 | Complete | 0.00208 | 0.25 | 0.75 | 0 | 0 | 0 | 4 | 1.816371856
331536 | carbonnitride-optimiser-fe-0001_6 | Complete | 0.0035 | 0.25 | 0 | 0 | 0 | 0.75 | 3.5 | 0.524807918
331537 | carbonnitride-optimiser-fe-0001_7 | Complete | 0.00393 | 0.25 | 0 | 0.25 | 0.25 | 0 | 4 | 29.59470272
331538 | carbonnitride-optimiser-fe-0001_8 | Complete | 0.0037 | 0.5 | 0 | 0 | 0 | 0.25 | 4.25 | 1.550351486
331539 | carbonnitride-optimiser-fe-0001_9 | Complete | 0.00115 | 1 | 0 | 0 | 0 | 0 | 4 | 1.482265952
331540 | carbonnitride-optimiser-fe-0001_10 | Complete | 0.00346 | 0.25 | 0.75 | 0 | 0.25 | 0 | 3.75 | 8.873319703
331541 | carbonnitride-optimiser-fe-0001_11 | Complete | 0.00443 | 0.25 | 0 | 0 | 0 | 0 | 0 | 0.154302818
331542 | carbonnitride-optimiser-fe-0001_12 | Complete | 0.00305 | 0.25 | 1.25 | 0 | 0 | 0 | 3.25 | 3.093309109
331543 | carbonnitride-optimiser-fe-0001_13 | Complete | 0.00316 | 0.25 | 0 | 0 | 0 | 1 | 3.25 | 0.351571113
331544 | carbonnitride-optimiser-fe-0001_14 | Complete | 0.00497 | 0.5 | 0 | 1 | 0 | 0 | 3.5 | 7.211777906
331545 | carbonnitride-optimiser-fe-0001_15 | Complete | 0.00502 | 0.5 | 0 | 1 | 0 | 0 | 3.5 | 7.302331674