## Output
form_id | form_name | form_status | PCAT_Gee-pt/g-c3n4_dispensed | PCAT_Gee-T/M/W_dispensed | NaOH 1M_dispensed | RhodamineB-1gL_dispensed | water_dispensed | AcidRed87-1gL_dispensed | MethyleneB-250mgL_dispensed | form_datetime | sample_name | Baratron Avg | calc % N2 Avg | calc % H2 Avg | calc % H2 2STD | calc % H2 umol | calc % H2 umol/h | calc % O2 Avg | calc % O2 2STD | calc % O2 umol | calc % O2 umol/h | calc % Ar Avg | calc % CO2 Avg
331531 | carbonnitride-optimiser-fe-0001_1 | Complete | 0.002 | 1 | 0 | 0 | 3.5 | 0 | 0.25 | 2021-12-06 21:50 | PlateAgilent 1_Vial1 | 0.315113 | 97.59963227 | 0.712014228 | 0.004120408 | 1.940675814 | 0.485168953 | 0.52891935 | 0.108983165 | 1.441629887 | 0.360407472 | 0.075145448 | 1.084288699
331532 | carbonnitride-optimiser-fe-0001_2 | Complete | 0.00113 | 0.25 | 0.75 | 0.25 | 3.75 | 0 | 0 | 2021-12-06 22:10 | PlateAgilent 1_Vial2 | 0.421081 | 98.8080972 | 0.621949272 | 0.008858501 | 1.695193527 | 0.423798382 | 0.229583803 | 0.058822638 | 0.625756786 | 0.156439196 | 0.045408369 | 0.294961351
331533 | carbonnitride-optimiser-fe-0001_3 | Complete | 0.00167 | 0.25 | 0 | 0.25 | 4 | 0.25 | 0.25 | 2021-12-06 22:30 | PlateAgilent 1_Vial3 | 0.432233 | 97.05859663 | 2.491562555 | 0.063682613 | 6.791037314 | 1.697759329 | 0.157748021 | 0.047098279 | 0.429960186 | 0.107490046 | 0.043817915 | 0.248274876
331534 | carbonnitride-optimiser-fe-0001_4 | Complete | 0.00231 | 0.25 | 0 | 0 | 4 | 0 | 0.25 | 2021-12-06 22:51 | PlateAgilent 1_Vial4 | 0.409921 | 99.42958208 | 0.184898288 | 0.001037837 | 0.503961328 | 0.125990332 | 0.130214746 | 0.041641049 | 0.35491511 | 0.088728778 | 0.042563147 | 0.212741742
331535 | carbonnitride-optimiser-fe-0001_5 | Complete | 0.00208 | 0.25 | 0.75 | 0 | 4 | 0 | 0 | 2021-12-06 23:12 | PlateAgilent 1_Vial5 | 0.418298 | 98.97840588 | 0.666408369 | 0.012443411 | 1.816371856 | 0.454092964 | 0.109682406 | 0.037166186 | 0.298951882 | 0.07473797 | 0.041736114 | 0.203767227
331536 | carbonnitride-optimiser-fe-0001_6 | Complete | 0.0035 | 0.25 | 0 | 0 | 3.5 | 0 | 0.75 | 2021-12-06 23:33 | PlateAgilent 1_Vial6 | 0.409921 | 99.5069391 | 0.19254669 | 0.001162079 | 0.524807918 | 0.13120198 | 0.097607391 | 0.033908762 | 0.266040053 | 0.066510013 | 0.038823684 | 0.164083131
331537 | carbonnitride-optimiser-fe-0001_7 | Complete | 0.00393 | 0.25 | 0 | 0.25 | 4 | 0.25 | 0 | 2021-12-06 23:54 | PlateAgilent 1_Vial7 | 0.474053 | 88.87289725 | 10.85799558 | 0.245143528 | 29.59470272 | 7.398675681 | 0.076860597 | 0.028910273 | 0.209492304 | 0.052373076 | 0.036583319 | 0.155663257
331538 | carbonnitride-optimiser-fe-0001_8 | Complete | 0.0037 | 0.5 | 0 | 0 | 4.25 | 0 | 0.25 | 2021-12-07 00:16 | PlateAgilent 1_Vial8 | 0.398776 | 98.85973502 | 0.5688082 | 0.010161107 | 1.550351486 | 0.387587872 | 0.107811324 | 0.037889798 | 0.293852033 | 0.073463008 | 0.050763788 | 0.412881663
331539 | carbonnitride-optimiser-fe-0001_9 | Complete | 0.00115 | 1 | 0 | 0 | 4 | 0 | 0 | 2021-12-07 00:38 | PlateAgilent 1_Vial9 | 0.340215 | 98.44344811 | 0.54382831 | 0.008527369 | 1.482265952 | 0.370566488 | 0.159173118 | 0.05397108 | 0.433844449 | 0.108461112 | 0.067806075 | 0.785744391
331540 | carbonnitride-optimiser-fe-0001_10 | Complete | 0.00346 | 0.25 | 0.75 | 0 | 3.75 | 0.25 | 0 | 2021-12-07 00:59 | PlateAgilent 1_Vial10 | 0.421081 | 96.44720279 | 3.255530796 | 0.082721772 | 8.873319703 | 2.218329926 | 0.086686294 | 0.031592766 | 0.23627336 | 0.05906834 | 0.039587003 | 0.170993115
331541 | carbonnitride-optimiser-fe-0001_11 | Complete | 0.00443 | 0.25 | 0 | 0 | 0 | 0 | 0 | 2021-12-07 01:21 | PlateAgilent 1_Vial11 | 0.448966 | 99.85547303 | 0.056612135 | 0.000453659 | 0.154302818 | 0.038575705 | 0.05953045 | 0.017690158 | 0.162257016 | 0.040564254 | 0.019431069 | 0.008953316
331542 | carbonnitride-optimiser-fe-0001_12 | Complete | 0.00305 | 0.25 | 1.25 | 0 | 3.25 | 0 | 0 | 2021-12-07 01:44 | PlateAgilent 1_Vial12 | 0.421081 | 98.59075986 | 1.134903667 | 0.021043701 | 3.093309109 | 0.773327277 | 0.072093422 | 0.022401387 | 0.196498827 | 0.049124707 | 0.036647873 | 0.165595177
331543 | carbonnitride-optimiser-fe-0001_13 | Complete | 0.00316 | 0.25 | 0 | 0 | 3.25 | 0 | 1 | 2021-12-07 02:07 | PlateAgilent 1_Vial13 | 0.415508 | 99.592711 | 0.128987867 | 0.000846277 | 0.351571113 | 0.087892778 | 0.072030564 | 0.023285126 | 0.196327499 | 0.049081875 | 0.03918473 | 0.167085834
331544 | carbonnitride-optimiser-fe-0001_14 | Complete | 0.00497 | 0.5 | 0 | 1 | 3.5 | 0 | 0 | 2021-12-07 02:29 | PlateAgilent 1_Vial14 | 0.412703 | 96.84917999 | 2.645928001 | 0.06492799 | 7.211777906 | 1.802944477 | 0.087666744 | 0.028380507 | 0.238945688 | 0.059736422 | 0.047530809 | 0.369694454
331545 | carbonnitride-optimiser-fe-0001_15 | Complete | 0.00502 | 0.5 | 0 | 1 | 3.5 | 0 | 0 | 2021-12-07 02:51 | PlateAgilent 1_Vial15 | 0.409921 | 96.83076056 | 2.679151258 | 0.070366387 | 7.302331674 | 1.825582918 | 0.085390266 | 0.031755159 | 0.232740887 | 0.058185222 | 0.047723715 | 0.356974205