## Output
form_id | form_name | form_status | PCAT_Gee-pt/g-c3n4_dispensed | PCAT_Gee-T/M/W_dispensed | NaOH 1M_dispensed | RhodamineB-1gL_dispensed | water_dispensed | AcidRed87-1gL_dispensed | MethyleneB-250mgL_dispensed | form_datetime | sample_name | Baratron Avg | calc % N2 Avg | calc % H2 Avg | calc % H2 2STD | calc % H2 umol | calc % H2 umol/h | calc % O2 Avg | calc % O2 2STD | calc % O2 umol | calc % O2 umol/h | calc % Ar Avg | calc % CO2 Avg
331685 | 082121_JCG_2plate_delay_1 | Complete | 0.005 | 4 | 0 | 0 | 0 | 1 | 0.25 | 2021-12-09 00:28 | PlateAgilent 1_Vial1 | 1.02337 | 90.35854519 | 5.852617173 | 0.169819612 | 15.9519742 | 3.987993551 | 2.642863186 | 0.114108675 | 7.203424402 | 1.800856101 | 0.083928047 | 1.062046405
331686 | 082121_JCG_2plate_delay_2 | Complete | 0.005 | 4 | 0.75 | 0.25 | 0 | 1 | 0 | 2021-12-09 00:47 | PlateAgilent 1_Vial2 | 1.03455 | 89.15553138 | 6.919190726 | 0.136312956 | 18.85904181 | 4.714760453 | 2.793670368 | 0.114505004 | 7.614466541 | 1.903616635 | 0.082446474 | 1.049161053
331687 | 082121_JCG_2plate_delay_3 | Complete | 0.005 | 4 | 0 | 0.25 | 0 | 1 | 0.25 | 2021-12-09 01:06 | PlateAgilent 1_Vial3 | 1.04572 | 87.00383778 | 9.44289226 | 0.345722567 | 25.73767757 | 6.434419393 | 2.511009482 | 0.124365647 | 6.844042126 | 1.711010531 | 0.075691463 | 0.966569012
331688 | 082121_JCG_2plate_delay_4 | Complete | 0.005 | 4 | 0 | 0 | 0 | 1 | 0.25 | 2021-12-09 01:25 | PlateAgilent 1_Vial4 | 1.08757 | 83.67479451 | 13.34587081 | 0.529413768 | 36.37568982 | 9.093922456 | 2.046637291 | 0.124329548 | 5.578342869 | 1.394585717 | 0.0655991 | 0.867098284
331689 | 082121_JCG_2plate_delay_5 | Complete | 0.005 | 4 | 0.75 | 0 | 0 | 1 | 0 | 2021-12-09 01:44 | PlateAgilent 1_Vial5 | 1.07709 | 83.33268235 | 13.48204385 | 0.58069787 | 36.74684492 | 9.18671123 | 2.266090042 | 0.129687585 | 6.176486318 | 1.544121579 | 0.062089604 | 0.857094159
331690 | 082121_JCG_2plate_delay_6 | Complete | 0.005 | 4 | 0 | 0 | 0 | 1 | 0.75 | 2021-12-09 02:03 | PlateAgilent 1_Vial6 | 1.06522 | 82.91835484 | 14.29503604 | 0.600016957 | 38.96274766 | 9.740686916 | 1.919104431 | 0.120720281 | 5.230737544 | 1.307684386 | 0.058658793 | 0.808845902
331691 | 082121_JCG_2plate_delay_7 | Complete | 0.005 | 4 | 0 | 0.25 | 0 | 1 | 0 | 2021-12-09 02:22 | PlateAgilent 1_Vial7 | 1.08195 | 83.03140685 | 13.8858908 | 0.673335391 | 37.84757576 | 9.461893941 | 2.186789814 | 0.128833185 | 5.960344521 | 1.49008613 | 0.058004719 | 0.837907814
331692 | 082121_JCG_2plate_delay_8 | Complete | 0.005 | 4 | 0 | 0 | 0 | 1 | 0.25 | 2021-12-09 02:41 | PlateAgilent 1_Vial8 | 1.07362 | 83.2162862 | 14.04462697 | 0.670080831 | 38.28022927 | 9.570057317 | 1.88394076 | 0.122550162 | 5.134894956 | 1.283723739 | 0.056331831 | 0.798814237
331693 | 082121_JCG_2plate_delay_9 | Complete | 0.005 | 4 | 0 | 0 | 0 | 1 | 0 | 2021-12-09 03:00 | PlateAgilent 1_Vial9 | 1.06522 | 83.25904773 | 14.04068273 | 0.669872049 | 38.26947879 | 9.567369698 | 1.858109602 | 0.12067153 | 5.064489197 | 1.266122299 | 0.055243611 | 0.78691632
331694 | 082121_JCG_2plate_delay_10 | Complete | 0.005 | 4 | 0.75 | 0 | 0 | 1 | 0 | 2021-12-09 03:19 | PlateAgilent 1_Vial10 | 1.07085 | 83.15539027 | 14.14999451 | 0.72281403 | 38.56742047 | 9.641855117 | 1.860941753 | 0.123426406 | 5.072208545 | 1.268052136 | 0.054594152 | 0.779079321
331695 | 082121_JCG_2plate_delay_11 | Complete | 0.005 | 4 | 0 | 0 | 0 | 1 | 0 | 2021-12-09 03:38 | PlateAgilent 1_Vial11 | 1.06522 | 83.05042491 | 14.1640801 | 0.703140457 | 38.60581236 | 9.651453091 | 1.93171874 | 0.126699656 | 5.265119279 | 1.31627982 | 0.054997723 | 0.798778526
331696 | 082121_JCG_2plate_delay_12 | Complete | 0.005 | 4 | 1.25 | 0 | 0 | 1 | 0 | 2021-12-09 03:57 | PlateAgilent 1_Vial12 | 1.07362 | 83.35838114 | 13.81187942 | 0.690016121 | 37.64584933 | 9.411462331 | 1.967135636 | 0.125713986 | 5.361652061 | 1.340413015 | 0.054931676 | 0.807672124
331697 | 082121_JCG_2plate_delay_13 | Complete | 0.005 | 4 | 0 | 0 | 0 | 1 | 1 | 2021-12-09 04:16 | PlateAgilent 1_Vial13 | 1.0764 | 83.20828054 | 13.89787683 | 0.665908216 | 37.88024506 | 9.470061264 | 2.012393384 | 0.128344789 | 5.485007203 | 1.371251801 | 0.055220742 | 0.8262285
331698 | 082121_JCG_2plate_delay_14 | Complete | 0.005 | 4 | 0 | 1 | 1 | 0 | 0 | 2021-12-09 04:36 | PlateAgilent 1_Vial14 | 0.973202 | 94.1529805 | 2.559532544 | 0.069572359 | 6.976297256 | 1.744074314 | 2.291843319 | 0.11573259 | 6.246679806 | 1.561669952 | 0.061854152 | 0.93378948
331699 | 082121_JCG_2plate_delay_15 | Complete | 0.005 | 4 | 0 | 1 | 1 | 0 | 0 | 2021-12-09 04:55 | PlateAgilent 1_Vial15 | 0.978827 | 94.01332045 | 2.619570969 | 0.069995039 | 7.139938815 | 1.784984704 | 2.34370786 | 0.113012729 | 6.388042515 | 1.597010629 | 0.063017386 | 0.960383331
331700 | 082121_JCG_2plate_delay_16 | Complete | 0.005 | 4 | 0 | 0 | 0 | 1 | 0.25 | 2021-12-09 07:24 | PlateAgilent 2_Vial1 | 1.10715 | 83.82505486 | 12.4815174 | 0.520724421 | 34.01979623 | 8.504949058 | 2.529565632 | 0.135610729 | 6.894619026 | 1.723654757 | 0.080504648 | 1.083357452
331701 | 082121_JCG_2plate_delay_17 | Complete | 0.005 | 4 | 0.75 | 0.25 | 0 | 1 | 0 | 2021-12-09 07:42 | PlateAgilent 2_Vial2 | 1.09867 | 84.51946292 | 11.74784607 | 0.486703102 | 32.02009151 | 8.005022878 | 2.597299986 | 0.135987241 | 7.079236716 | 1.769809179 | 0.084530669 | 1.050860354
331702 | 082121_JCG_2plate_delay_18 | Complete | 0.005 | 4 | 0 | 0.25 | 0 | 1 | 0.25 | 2021-12-09 08:01 | PlateAgilent 2_Vial3 | 1.08195 | 85.12091464 | 11.57591036 | 0.462270578 | 31.55146116 | 7.887865289 | 2.237522996 | 0.140447922 | 6.098623583 | 1.524655896 | 0.080409909 | 0.985242097
331703 | 082121_JCG_2plate_delay_19 | Complete | 0.005 | 4 | 0 | 0 | 0 | 1 | 0.25 | 2021-12-09 08:20 | PlateAgilent 2_Vial4 | 1.07917 | 83.94611427 | 12.92787871 | 0.492516385 | 35.23640478 | 8.809101196 | 2.12096325 | 0.140019299 | 5.780926728 | 1.445231682 | 0.073730489 | 0.931313272
331704 | 082121_JCG_2plate_delay_20 | Complete | 0.005 | 4 | 0.75 | 0 | 0 | 1 | 0 | 2021-12-09 08:39 | PlateAgilent 2_Vial5 | 1.09312 | 83.18203066 | 13.38536045 | 0.534713125 | 36.48332332 | 9.120830831 | 2.427721706 | 0.136363881 | 6.617031813 | 1.654257953 | 0.070168241 | 0.934718943
331705 | 082121_JCG_2plate_delay_21 | Complete | 0.005 | 4 | 0 | 0 | 0 | 1 | 0.75 | 2021-12-09 08:57 | PlateAgilent 2_Vial6 | 1.09035 | 83.17943897 | 13.72634743 | 0.533917708 | 37.41272213 | 9.353180534 | 2.14778126 | 0.133339495 | 5.854022269 | 1.463505567 | 0.066910064 | 0.879522275
331706 | 082121_JCG_2plate_delay_22 | Complete | 0.005 | 4 | 0 | 0.25 | 0 | 1 | 0 | 2021-12-09 09:16 | PlateAgilent 2_Vial7 | 1.07917 | 83.36682785 | 13.7197938 | 0.560837936 | 37.39485948 | 9.348714871 | 1.979833131 | 0.134268667 | 5.396260528 | 1.349065132 | 0.066020184 | 0.867525031
331707 | 082121_JCG_2plate_delay_23 | Complete | 0.005 | 4 | 0 | 0 | 0 | 1 | 0.25 | 2021-12-09 09:35 | PlateAgilent 2_Vial8 | 1.08757 | 83.42569771 | 13.72022301 | 0.537637479 | 37.39602934 | 9.349007335 | 1.940314588 | 0.134629748 | 5.288548242 | 1.32213706 | 0.063890034 | 0.849874657
331708 | 082121_JCG_2plate_delay_24 | Complete | 0.005 | 4 | 0 | 0 | 0 | 1 | 0 | 2021-12-09 09:54 | PlateAgilent 2_Vial9 | 1.08195 | 83.32170498 | 13.69589064 | 0.54207195 | 37.32970871 | 9.332427177 | 2.062295757 | 0.135924711 | 5.621021799 | 1.40525545 | 0.064189743 | 0.855918875
331709 | 082121_JCG_2plate_delay_25 | Complete | 0.005 | 4 | 0.75 | 0 | 0 | 1 | 0 | 2021-12-09 10:13 | PlateAgilent 2_Vial10 | 1.07917 | 83.39460433 | 13.63529756 | 0.526341355 | 37.16455535 | 9.291138837 | 2.063024872 | 0.139724982 | 5.623009085 | 1.405752271 | 0.062991341 | 0.8440819
331710 | 082121_JCG_2plate_delay_26 | Complete | 0.005 | 4 | 0 | 0 | 0 | 1 | 0 | 2021-12-09 10:32 | PlateAgilent 2_Vial11 | 1.07085 | 83.70533998 | 13.54884152 | 0.533535879 | 36.92890958 | 9.232227395 | 1.878189923 | 0.129933913 | 5.119220397 | 1.279805099 | 0.061697482 | 0.805931098
331711 | 082121_JCG_2plate_delay_27 | Complete | 0.005 | 4 | 1.25 | 0 | 0 | 1 | 0 | 2021-12-09 10:50 | PlateAgilent 2_Vial12 | 1.07085 | 83.84675069 | 13.39249861 | 0.51842913 | 36.50277919 | 9.125694798 | 1.884925227 | 0.130065033 | 5.137578233 | 1.284394558 | 0.06190719 | 0.813918281
331712 | 082121_JCG_2plate_delay_28 | Complete | 0.005 | 4 | 0 | 0 | 0 | 1 | 1 | 2021-12-09 11:09 | PlateAgilent 2_Vial13 | 1.06245 | 84.0001633 | 13.24045126 | 0.49838211 | 36.08835684 | 9.022089209 | 1.886211231 | 0.133886419 | 5.141083384 | 1.285270846 | 0.061719922 | 0.81145429
331713 | 082121_JCG_2plate_delay_29 | Complete | 0.005 | 4 | 0 | 1 | 1 | 0 | 0 | 2021-12-09 11:29 | PlateAgilent 2_Vial14 | 0.959327 | 94.2292805 | 2.575891961 | 0.043815252 | 7.020886706 | 1.755221677 | 2.225855872 | 0.124018987 | 6.066823509 | 1.516705877 | 0.066783171 | 0.902188497
331714 | 082121_JCG_2plate_delay_30 | Complete | 0.005 | 4 | 0 | 1 | 1 | 0 | 0 | 2021-12-09 11:48 | PlateAgilent 2_Vial15 | 0.953702 | 94.35583633 | 2.594977601 | 0.046975034 | 7.072906792 | 1.768226698 | 2.092834399 | 0.120078624 | 5.704258345 | 1.426064586 | 0.067404685 | 0.88894698