## Output
form_id | form_name | form_status | PCAT_Gee-T/M/W | Acid Red 87 (1g/L) | Water 1 | form_datetime | sample_name | Baratron_Avg | calc_%_N2_Avg | calc_%_H2_Avg | calc_%_H2_2STD | calc_%_H2_umol | calc_%_H2_umol/h | calc_%_O2_Avg | calc_%_Ar_Avg | calc_%_CO2_Avg
331685 | 082121_JCG_2plate_delay_1 | Complete | 4 | 1 | 0 | 2021-12-09 00:28 | PlateAgilent 1_Vial1 | 1.02337 | 90.35855 | 5.852617 | 0.1698196 | 15.95197 | 3.987994 | 2.642863 | 0.08392805 | 1.062046
331686 | 082121_JCG_2plate_delay_2 | Complete | 4 | 1 | 0 | 2021-12-09 00:48 | PlateAgilent 1_Vial2 | 1.03455 | 89.15553 | 6.919191 | 0.136313 | 18.85904 | 4.71476 | 2.79367 | 0.08244647 | 1.049161
331687 | 082121_JCG_2plate_delay_3 | Complete | 4 | 1 | 0 | 2021-12-09 01:07 | PlateAgilent 1_Vial3 | 1.04572 | 87.00384 | 9.442892 | 0.3457226 | 25.73768 | 6.434419 | 2.511009 | 0.07569146 | 0.966569
331688 | 082121_JCG_2plate_delay_4 | Complete | 4 | 1 | 0 | 2021-12-09 01:26 | PlateAgilent 1_Vial4 | 1.08757 | 83.67479 | 13.34587 | 0.5294138 | 36.37569 | 9.093922 | 2.046637 | 0.0655991 | 0.8670983
331689 | 082121_JCG_2plate_delay_5 | Complete | 4 | 1 | 0 | 2021-12-09 01:45 | PlateAgilent 1_Vial5 | 1.07709 | 83.33268 | 13.48204 | 0.5806979 | 36.74684 | 9.186711 | 2.26609 | 0.0620896 | 0.8570942
331690 | 082121_JCG_2plate_delay_6 | Complete | 4 | 1 | 0 | 2021-12-09 02:04 | PlateAgilent 1_Vial6 | 1.06522 | 82.91835 | 14.29504 | 0.600017 | 38.96275 | 9.740687 | 1.919104 | 0.05865879 | 0.8088459
331691 | 082121_JCG_2plate_delay_7 | Complete | 4 | 1 | 0 | 2021-12-09 02:23 | PlateAgilent 1_Vial7 | 1.08195 | 83.03141 | 13.88589 | 0.6733354 | 37.84758 | 9.461894 | 2.18679 | 0.05800472 | 0.8379078
331692 | 082121_JCG_2plate_delay_8 | Complete | 4 | 1 | 0 | 2021-12-09 02:42 | PlateAgilent 1_Vial8 | 1.07362 | 83.21629 | 14.04463 | 0.6700808 | 38.28023 | 9.570057 | 1.883941 | 0.05633183 | 0.7988142
331693 | 082121_JCG_2plate_delay_9 | Complete | 4 | 1 | 0 | 2021-12-09 03:01 | PlateAgilent 1_Vial9 | 1.06522 | 83.25905 | 14.04068 | 0.669872 | 38.26948 | 9.56737 | 1.85811 | 0.05524361 | 0.7869163
331694 | 082121_JCG_2plate_delay_10 | Complete | 4 | 1 | 0 | 2021-12-09 03:20 | PlateAgilent 1_Vial10 | 1.07085 | 83.15539 | 14.14999 | 0.722814 | 38.56742 | 9.641855 | 1.860942 | 0.05459415 | 0.7790793
331695 | 082121_JCG_2plate_delay_11 | Complete | 4 | 1 | 0 | 2021-12-09 03:39 | PlateAgilent 1_Vial11 | 1.06522 | 83.05042 | 14.16408 | 0.7031405 | 38.60581 | 9.651453 | 1.931719 | 0.05499772 | 0.7987785
331696 | 082121_JCG_2plate_delay_12 | Complete | 4 | 1 | 0 | 2021-12-09 03:58 | PlateAgilent 1_Vial12 | 1.07362 | 83.35838 | 13.81188 | 0.6900161 | 37.64585 | 9.411462 | 1.967136 | 0.05493168 | 0.8076721
331697 | 082121_JCG_2plate_delay_13 | Complete | 4 | 1 | 0 | 2021-12-09 04:17 | PlateAgilent 1_Vial13 | 1.0764 | 83.20828 | 13.89788 | 0.6659082 | 37.88025 | 9.470061 | 2.012393 | 0.05522074 | 0.8262285
331698 | 082121_JCG_2plate_delay_14 | Complete | 4 | 0 | 1 | 2021-12-09 04:36 | PlateAgilent 1_Vial14 | 0.973202 | 94.15298 | 2.559533 | 0.06957236 | 6.976297 | 1.744074 | 2.291843 | 0.06185415 | 0.9337895
331699 | 082121_JCG_2plate_delay_15 | Complete | 4 | 0 | 1 | 2021-12-09 04:55 | PlateAgilent 1_Vial15 | 0.978827 | 94.01332 | 2.619571 | 0.06999504 | 7.139939 | 1.784985 | 2.343708 | 0.06301739 | 0.9603833
331700 | 082121_JCG_2plate_delay_16 | Complete | 4 | 1 | 0 | 2021-12-09 07:24 | PlateAgilent 2_Vial1 | 1.10715 | 83.82505 | 12.48152 | 0.5207244 | 34.0198 | 8.504949 | 2.529566 | 0.08050465 | 1.083357
331701 | 082121_JCG_2plate_delay_17 | Complete | 4 | 1 | 0 | 2021-12-09 07:43 | PlateAgilent 2_Vial2 | 1.09867 | 84.51946 | 11.74785 | 0.4867031 | 32.02009 | 8.005023 | 2.5973 | 0.08453067 | 1.05086
331702 | 082121_JCG_2plate_delay_18 | Complete | 4 | 1 | 0 | 2021-12-09 08:02 | PlateAgilent 2_Vial3 | 1.08195 | 85.12091 | 11.57591 | 0.4622706 | 31.55146 | 7.887865 | 2.237523 | 0.08040991 | 0.9852421
331703 | 082121_JCG_2plate_delay_19 | Complete | 4 | 1 | 0 | 2021-12-09 08:20 | PlateAgilent 2_Vial4 | 1.07917 | 83.94611 | 12.92788 | 0.4925164 | 35.2364 | 8.809101 | 2.120963 | 0.07373049 | 0.9313133
331704 | 082121_JCG_2plate_delay_20 | Complete | 4 | 1 | 0 | 2021-12-09 08:39 | PlateAgilent 2_Vial5 | 1.09312 | 83.18203 | 13.38536 | 0.5347131 | 36.48332 | 9.120831 | 2.427722 | 0.07016824 | 0.9347189
331705 | 082121_JCG_2plate_delay_21 | Complete | 4 | 1 | 0 | 2021-12-09 08:58 | PlateAgilent 2_Vial6 | 1.09035 | 83.17944 | 13.72635 | 0.5339177 | 37.41272 | 9.353181 | 2.147781 | 0.06691006 | 0.8795223
331706 | 082121_JCG_2plate_delay_22 | Complete | 4 | 1 | 0 | 2021-12-09 09:17 | PlateAgilent 2_Vial7 | 1.07917 | 83.36683 | 13.71979 | 0.5608379 | 37.39486 | 9.348715 | 1.979833 | 0.06602018 | 0.867525
331707 | 082121_JCG_2plate_delay_23 | Complete | 4 | 1 | 0 | 2021-12-09 09:35 | PlateAgilent 2_Vial8 | 1.08757 | 83.4257 | 13.72022 | 0.5376375 | 37.39603 | 9.349007 | 1.940315 | 0.06389003 | 0.8498747
331708 | 082121_JCG_2plate_delay_24 | Complete | 4 | 1 | 0 | 2021-12-09 09:54 | PlateAgilent 2_Vial9 | 1.08195 | 83.3217 | 13.69589 | 0.5420719 | 37.32971 | 9.332427 | 2.062296 | 0.06418974 | 0.8559189
331709 | 082121_JCG_2plate_delay_25 | Complete | 4 | 1 | 0 | 2021-12-09 10:13 | PlateAgilent 2_Vial10 | 1.07917 | 83.3946 | 13.6353 | 0.5263414 | 37.16456 | 9.291139 | 2.063025 | 0.06299134 | 0.8440819
331710 | 082121_JCG_2plate_delay_26 | Complete | 4 | 1 | 0 | 2021-12-09 10:32 | PlateAgilent 2_Vial11 | 1.07085 | 83.70534 | 13.54884 | 0.5335359 | 36.92891 | 9.232227 | 1.87819 | 0.06169748 | 0.8059311
331711 | 082121_JCG_2plate_delay_27 | Complete | 4 | 1 | 0 | 2021-12-09 10:51 | PlateAgilent 2_Vial12 | 1.07085 | 83.84675 | 13.3925 | 0.5184291 | 36.50278 | 9.125695 | 1.884925 | 0.06190719 | 0.8139183
331712 | 082121_JCG_2plate_delay_28 | Complete | 4 | 1 | 0 | 2021-12-09 11:10 | PlateAgilent 2_Vial13 | 1.06245 | 84.00016 | 13.24045 | 0.4983821 | 36.08836 | 9.022089 | 1.886211 | 0.06171992 | 0.8114543
331713 | 082121_JCG_2plate_delay_29 | Complete | 4 | 0 | 1 | 2021-12-09 11:29 | PlateAgilent 2_Vial14 | 0.959327 | 94.22928 | 2.575892 | 0.04381525 | 7.020887 | 1.755222 | 2.225856 | 0.06678317 | 0.9021885
331714 | 082121_JCG_2plate_delay_30 | Complete | 4 | 0 | 1 | 2021-12-09 11:48 | PlateAgilent 2_Vial15 | 0.953702 | 94.35584 | 2.594978 | 0.04697503 | 7.072907 | 1.768227 | 2.092834 | 0.06740468 | 0.888947