## Output
form_id | form_name | form_status | PCAT_Gee-pt/g-c3n4 | PCAT_Gee-T/M/W | Acid Red 87 (1g/L) | Rhodamine B (1g/L) | Water 1 | Methylene Blue | form_datetime | sample_name | Baratron_Avg | calc_%_N2_Avg | calc_%_H2_Avg | calc_%_H2_2STD | calc_%_H2_umol | calc_%_H2_umol/h | calc_%_O2_Avg | calc_%_O2_2STD | calc_%_O2_umol | calc_%_O2_umol/h | calc_%_Ar_Avg | calc_%_CO2_Avg
332925 | carbonnitride-optimiser-fe-0018_1 | Complete | 5 | 0.25 | 0 | 0.75 | 4 | 0 | 2022-02-04 00:35 | PlateAgilent 9_Vial1 | 0.733411 | 99.24738 | 0.06756988 | 0.006645817 | 0.1841694 | 0.04604235 | 0.2331228 | 0.04014667 | 0.6354028 | 0.1588507 | 0.05302252 | 0.3989017
332926 | carbonnitride-optimiser-fe-0018_2 | Complete | 5.05 | 0.5 | 0.25 | 0.5 | 3.75 | 0 | 2022-02-04 00:55 | PlateAgilent 9_Vial2 | 0.956477 | 77.34682 | 21.78347 | 0.763883 | 59.37334 | 14.84333 | 0.2178796 | 0.03960833 | 0.5938556 | 0.1484639 | 0.05263231 | 0.5991981
332927 | carbonnitride-optimiser-fe-0018_3 | Complete | 4.99 | 0.5 | 0.25 | 0 | 4 | 0.25 | 2022-02-04 01:15 | PlateAgilent 9_Vial3 | 0.750151 | 97.58259 | 1.439671 | 0.03324496 | 3.923988 | 0.9809969 | 0.2331022 | 0.0431288 | 0.6353465 | 0.1588366 | 0.06229393 | 0.6823451
332928 | carbonnitride-optimiser-fe-0018_4 | Complete | 5.05 | 0.5 | 0.25 | 0 | 3.75 | 0.5 | 2022-02-04 01:36 | PlateAgilent 9_Vial4 | 0.747346 | 97.60441 | 1.505549 | 0.03658014 | 4.103544 | 1.025886 | 0.210241 | 0.04130176 | 0.5730359 | 0.143259 | 0.05961597 | 0.620185
332929 | carbonnitride-optimiser-fe-0018_5 | Complete | 5.19 | 0.5 | 0.5 | 0 | 4 | 0 | 2022-02-04 01:56 | PlateAgilent 9_Vial5 | 0.803102 | 91.65589 | 7.569242 | 0.1968558 | 20.63083 | 5.157708 | 0.183964 | 0.03641719 | 0.5014148 | 0.1253537 | 0.05396536 | 0.5369339
332930 | carbonnitride-optimiser-fe-0018_6 | Complete | 5.03 | 0.25 | 0 | 0.25 | 4.25 | 0.25 | 2022-02-04 02:17 | PlateAgilent 9_Vial6 | 0.744541 | 98.51612 | 1.05827 | 0.02187244 | 2.884435 | 0.7211086 | 0.1111192 | 0.02676526 | 0.302868 | 0.075717 | 0.04712057 | 0.2673737
332931 | carbonnitride-optimiser-fe-0018_7 | Complete | 5.03 | 0.25 | 0 | 0 | 4 | 0.75 | 2022-02-04 02:39 | PlateAgilent 9_Vial7 | 0.730606 | 99.27243 | 0.309978 | 0.003464298 | 0.8448802 | 0.2112201 | 0.1037363 | 0.02564973 | 0.2827451 | 0.07068627 | 0.04713678 | 0.2667161
332932 | carbonnitride-optimiser-fe-0018_8 | Complete | 4.94 | 0.5 | 0.75 | 0 | 3.75 | 0 | 2022-02-04 03:00 | PlateAgilent 9_Vial8 | 0.817052 | 89.15607 | 10.15377 | 0.4597855 | 27.67526 | 6.918816 | 0.1509105 | 0.03342293 | 0.4113237 | 0.1028309 | 0.05149931 | 0.4877482
332933 | carbonnitride-optimiser-fe-0018_9 | Complete | 4.98 | 0.25 | 0 | 0 | 4.25 | 0.5 | 2022-02-04 03:22 | PlateAgilent 9_Vial9 | 0.738961 | 99.17916 | 0.4223779 | 0.00546698 | 1.151239 | 0.2878098 | 0.09922502 | 0.02457318 | 0.2704491 | 0.06761227 | 0.04616604 | 0.2530689
332934 | carbonnitride-optimiser-fe-0018_10 | Complete | 4.99 | 0.25 | 0.25 | 0.25 | 4.25 | 0 | 2022-02-04 03:44 | PlateAgilent 9_Vial10 | 0.939752 | 80.41194 | 19.28752 | 0.6991539 | 52.57034 | 13.14259 | 0.07467636 | 0.0192583 | 0.2035389 | 0.05088473 | 0.03819996 | 0.1876553
332935 | carbonnitride-optimiser-fe-0018_11 | Complete | 4.96 | 0.25 | 0 | 0.5 | 4 | 0.25 | 2022-02-04 04:06 | PlateAgilent 9_Vial11 | 0.733411 | 98.54853 | 1.089908 | 0.02733661 | 2.970669 | 0.7426673 | 0.08567598 | 0.02153567 | 0.2335196 | 0.05837991 | 0.04542025 | 0.2304635
332936 | carbonnitride-optimiser-fe-0018_12 | Complete | 5.01 | 0.25 | 0 | 0.5 | 3.75 | 0.5 | 2022-02-04 04:29 | PlateAgilent 9_Vial12 | 0.738961 | 98.81177 | 0.8306686 | 0.8282547 | 2.264082 | 0.5660205 | 0.08311718 | 0.02280538 | 0.2265453 | 0.05663633 | 0.0444175 | 0.230024
332937 | carbonnitride-optimiser-fe-0018_13 | Complete | 5 | 0.75 | 0.25 | 0 | 4 | 0 | 2022-02-04 04:51 | PlateAgilent 9_Vial13 | 0.747346 | 94.73812 | 4.310452 | 0.1245239 | 11.74863 | 2.937157 | 0.2136724 | 0.04238391 | 0.5823885 | 0.1455971 | 0.06034698 | 0.6774046
332938 | carbonnitride-optimiser-fe-0018_14 | Complete | 4.96 | 4 | 1 | 0 | 0 | 0 | 2022-02-04 05:12 | PlateAgilent 9_Vial14 | 0.839402 | 84.99812 | 12.99674 | 0.5746878 | 35.4241 | 8.856024 | 1.29005 | 0.1309414 | 3.516177 | 0.8790442 | 0.07224028 | 0.6428487
332939 | carbonnitride-optimiser-fe-0018_15 | Complete | 5.01 | 4 | 1 | 0 | 0 | 0 | 2022-02-04 05:31 | PlateAgilent 9_Vial15 | 0.842177 | 85.49529 | 12.4182 | 0.5297345 | 33.84721 | 8.461803 | 1.37024 | 0.1328209 | 3.734744 | 0.9336859 | 0.07285624 | 0.6434166
332940 | carbonnitride-optimiser-fe-0018_16 | Complete | 4.98 | 0.25 | 0 | 0.25 | 4.25 | 0.25 | 2022-02-07 18:08 | PlateAgilent 10_Vial1 | 0.764027 | 98.11903 | 1.182167 | 0.02146698 | 3.22213 | 0.8055325 | 0.2389022 | 0.04574587 | 0.6511552 | 0.1627888 | 0.04911891 | 0.4107848
332941 | carbonnitride-optimiser-fe-0018_17 | Complete | 5 | 1.25 | 0 | 0 | 3.5 | 0.25 | 2022-02-07 18:29 | PlateAgilent 10_Vial2 | 0.733411 | 96.02108 | 1.892356 | 0.03648382 | 5.157831 | 1.289458 | 0.5270153 | 0.08133925 | 1.43644 | 0.3591101 | 0.08497444 | 1.474576
332942 | carbonnitride-optimiser-fe-0018_18 | Complete | 4.94 | 0.25 | 0.75 | 0 | 4 | 0 | 2022-02-07 18:49 | PlateAgilent 10_Vial3 | 0.853277 | 93.0826 | 6.384887 | 2.090529 | 17.40274 | 4.350684 | 0.1676896 | 0.03178349 | 0.457057 | 0.1142643 | 0.04236609 | 0.3224525
332943 | carbonnitride-optimiser-fe-0018_19 | Complete | 5.11 | 0.75 | 0 | 0.75 | 3.5 | 0 | 2022-02-07 19:09 | PlateAgilent 10_Vial4 | 0.780827 | 95.90591 | 2.862685 | 0.06018336 | 7.802573 | 1.950643 | 0.2973377 | 0.05221651 | 0.8104278 | 0.2026069 | 0.06250358 | 0.8715629
332944 | carbonnitride-optimiser-fe-0018_20 | Complete | 4.93 | 0.75 | 0.25 | 0 | 4 | 0 | 2022-02-07 19:29 | PlateAgilent 10_Vial5 | 0.805952 | 93.46438 | 5.388571 | 0.1134439 | 14.68716 | 3.671791 | 0.2842525 | 0.0509564 | 0.7747624 | 0.1936906 | 0.06090842 | 0.8018906
332945 | carbonnitride-optimiser-fe-0018_21 | Complete | 4.85 | 0.25 | 0.25 | 0.25 | 4 | 0.25 | 2022-02-07 19:50 | PlateAgilent 10_Vial6 | 0.836627 | 92.85059 | 6.733831 | 0.1310883 | 18.35382 | 4.588456 | 0.120799 | 0.02798257 | 0.3292514 | 0.08231286 | 0.04135389 | 0.2534294
332946 | carbonnitride-optimiser-fe-0018_22 | Complete | 5 | 0.25 | 0.25 | 0 | 3.5 | 1 | 2022-02-07 20:11 | PlateAgilent 10_Vial7 | 0.769652 | 98.78867 | 0.7905862 | 0.01332369 | 2.154833 | 0.5387082 | 0.1126113 | 0.02847095 | 0.3069349 | 0.07673374 | 0.0426537 | 0.2654823
332947 | carbonnitride-optimiser-fe-0018_23 | Complete | 5.04 | 0.5 | 0 | 0 | 4 | 0.5 | 2022-02-07 20:32 | PlateAgilent 10_Vial8 | 0.76298625 | 98.43371 | 0.7816683 | 0.01022158 | 2.130526 | 0.5326315 | 0.1792793 | 0.03923082 | 0.4886462 | 0.1221616 | 0.05372327 | 0.5516143
332948 | carbonnitride-optimiser-fe-0018_24 | Complete | 5.05 | 0.25 | 0.75 | 0 | 4 | 0 | 2022-02-07 20:53 | PlateAgilent 10_Vial9 | 0.817052 | 92.60623 | 7.015014 | 0.1432997 | 19.12022 | 4.780055 | 0.1000171 | 0.02538429 | 0.272608 | 0.068152 | 0.04018168 | 0.2385583
332949 | carbonnitride-optimiser-fe-0018_25 | Complete | 5.04 | 0.25 | 0 | 1.5 | 3.25 | 0 | 2022-02-07 21:15 | PlateAgilent 10_Vial10 | 0.769652 | 99.07139 | 0.5470273 | 0.007461573 | 1.490985 | 0.3727463 | 0.09706204 | 0.02566812 | 0.2645536 | 0.06613841 | 0.04049927 | 0.2440165
332950 | carbonnitride-optimiser-fe-0018_26 | Complete | 4.87 | 0.25 | 0 | 0 | 3.5 | 1.25 | 2022-02-07 21:37 | PlateAgilent 10_Vial11 | 0.772501 | 99.36621 | 0.2616552 | 0.00257821 | 0.713171 | 0.1782928 | 0.09304295 | 0.02493115 | 0.2535992 | 0.06339979 | 0.04033113 | 0.2387611
332951 | carbonnitride-optimiser-fe-0018_27 | Complete | 4.99 | 0.25 | 0.5 | 0.5 | 3.25 | 0.5 | 2022-02-07 21:58 | PlateAgilent 10_Vial12 | 0.828227 | 94.0129 | 5.658893 | 0.1172832 | 15.42396 | 3.855989 | 0.08109941 | 0.02196744 | 0.2210457 | 0.05526142 | 0.03673665 | 0.2103679
332952 | carbonnitride-optimiser-fe-0018_28 | Complete | 4.97 | 0.25 | 0 | 0.75 | 3.75 | 0.25 | 2022-02-07 22:21 | PlateAgilent 10_Vial13 | 0.786377 | 98.87944 | 0.766062 | 0.7636253 | 2.087989 | 0.5219973 | 0.08423058 | 0.02348053 | 0.22958 | 0.05739501 | 0.04064679 | 0.2296246
332953 | carbonnitride-optimiser-fe-0018_29 | Complete | 4.94 | 0 | 0 | 0 | 0 | 0 | 2022-02-07 22:42 | PlateAgilent 10_Vial14 | 0.928577 | 78.29198 | 0.03119496 | 0.0002187982 | 0.08502543 | 0.02125636 | 20.60725 | 0.301585 | 56.16739 | 14.04185 | 1.011328 | 0.05825075
332954 | carbonnitride-optimiser-fe-0018_30 | Complete | 4.98 | 0 | 0 | 0 | 0 | 0 | 2022-02-07 23:04 | PlateAgilent 10_Vial15 | 0.923027 | 77.6831 | 0.02764823 | 4.829201e-05 | 0.07535838 | 0.0188396 | 21.22992 | 0.1777965 | 57.86456 | 14.46614 | 1.004027 | 0.05530886