## Output
form_id | form_name | form_status | PCAT_Gee-pt/g-c3n4 | PCAT_Gee-T/M/W | Acid Red 87 (1g/L) | Rhodamine B (1g/L) | Water 1 | calc_%_H2_umol
333613 | carbonnitride-optimiser-fe-0077_1 | Complete | 5.07 | 0.25 | 0.25 | 0.25 | 4.25 | 32.24629
333614 | carbonnitride-optimiser-fe-0077_2 | Complete | 4.41 | 0.25 | 0.25 | 0.25 | 4.25 | 49.32304
333615 | carbonnitride-optimiser-fe-0077_3 | Complete | 4.76 | 0.25 | 0.25 | 0.25 | 4.25 | 49.90909
333619 | carbonnitride-optimiser-fe-0077_7 | Complete | 2.36 | 0.25 | 0.25 | 0.25 | 4.25 | 36.94967
333623 | carbonnitride-optimiser-fe-0077_11 | Complete | 3 | 0.25 | 0.25 | 0.25 | 4.25 | 41.53038
333624 | carbonnitride-optimiser-fe-0077_12 | Complete | 3.81 | 0.25 | 0.25 | 0.25 | 4.25 | 46.76991
333625 | carbonnitride-optimiser-fe-0077_13 | Complete | 3.83 | 0.25 | 0.25 | 0.25 | 4.25 | 46.31699