## 776 1st test
form_id | form_name | form_status | PCAT_Gee-pt/g-c3n4 | PCAT_Gee-T/M/W | Rhodamine B (1g/L) | Water 1 | form_datetime | sample_name | Plate | Baratron Avg | calc % N2 Avg | calc % H2 Avg | calc % H2 2STD | calc % H2 umol | calc % H2 umol/h | h2 umol/hg | calc % O2 Avg | calc % O2 2STD | calc % O2 umol | calc % O2 umol/h | calc % Ar Avg | calc % CO2 Avg
323281 | 070621_JCG_4plate_4hour_1 | Complete | 0.00478 | 4 | 1 |  | 2021-06-07 22:50 | PlateAgilent 1_Vial1 | Plate 1 | 0.697141 | 90.55626 | 4.221905 | 0.0770193 | 11.50728 | 2.87682 | 601.8453 | 3.532696 | 0.1789677 | 9.628764 | 2.407191 | 0.09991506 | 1.589225
323282 | 070621_JCG_4plate_4hour_2 | Complete | 0.00506 | 4 | 1 |  | 2021-06-07 23:12 | PlateAgilent 1_Vial2 | Plate 1 | 0.685981 | 90.16378 | 4.706621 | 0.07559419 | 12.82843 | 3.207107 | 633.8157 | 3.512214 | 0.1763189 | 9.572938 | 2.393234 | 0.09926828 | 1.51812
323283 | 070621_JCG_4plate_4hour_3 | Complete | 0.00485 | 4 | 1 |  | 2021-06-07 23:34 | PlateAgilent 1_Vial3 | Plate 1 | 0.699946 | 90.10013 | 4.697088 | 0.06683972 | 12.80245 | 3.200612 | 659.92 | 3.585038 | 0.1758165 | 9.771428 | 2.442857 | 0.09998131 | 1.517765
323284 | 070621_JCG_4plate_4hour_4 | Complete | 0.00523 | 4 | 1 |  | 2021-06-07 23:56 | PlateAgilent 1_Vial4 | Plate 1 | 0.70900225 | 90.09643 | 4.726785 | 0.07057876 | 12.88339 | 3.220848 | 615.8409 | 3.579646 | 0.171423 | 9.756733 | 2.439183 | 0.09791988 | 1.499215
323285 | 070621_JCG_4plate_4hour_5 | Complete | 0.00503 | 4 | 1 |  | 2021-06-08 00:19 | PlateAgilent 1_Vial5 | Plate 1 | 0.697141 | 90.25515 | 4.553426 | 0.07483271 | 12.41088 | 3.10272 | 616.843 | 3.605324 | 0.1710322 | 9.82672 | 2.45668 | 0.09721749 | 1.488884
323286 | 070621_JCG_4plate_4hour_6 | Complete | 0.00513 | 4 | 1 |  | 2021-06-08 00:41 | PlateAgilent 1_Vial6 | Plate 1 | 0.72294475 | 89.7591 | 4.82953 | 0.08035568 | 13.16343 | 3.290858 | 641.4928 | 3.782823 | 0.1706185 | 10.31052 | 2.577629 | 0.09749764 | 1.531053
323287 | 070621_JCG_4plate_4hour_7 | Complete | 0.00461 | 4 | 1 |  | 2021-06-08 01:03 | PlateAgilent 1_Vial7 | Plate 1 | 0.716656 | 89.98929 | 4.621891 | 0.07121756 | 12.59749 | 3.149373 | 683.1611 | 3.772155 | 0.1775006 | 10.28144 | 2.570359 | 0.09698691 | 1.519675
323288 | 070621_JCG_4plate_4hour_8 | Complete | 0.00486 | 4 | 1 |  | 2021-06-08 01:25 | PlateAgilent 1_Vial8 | Plate 1 | 0.708271 | 89.92097 | 4.746988 | 0.07239972 | 12.93846 | 3.234614 | 665.5585 | 3.735237 | 0.1714557 | 10.18081 | 2.545203 | 0.09588498 | 1.500916
323289 | 070621_JCG_4plate_4hour_9 | Complete | 0.00495 | 4 | 1 |  | 2021-06-08 01:47 | PlateAgilent 1_Vial9 | Plate 1 | 0.725041 | 90.06446 | 4.683548 | 0.07207633 | 12.76554 | 3.191386 | 644.7245 | 3.677828 | 0.1683603 | 10.02434 | 2.506085 | 0.09298899 | 1.48117
323290 | 070621_JCG_4plate_4hour_10 | Complete | 0.00481 | 4 | 1 |  | 2021-06-08 02:09 | PlateAgilent 1_Vial10 | Plate 1 | 0.705526 | 90.17769 | 4.530009 | 0.07541310829 | 12.34706 | 3.086764 | 641.7389 | 3.708144 | 0.1692545 | 10.10697 | 2.526742 | 0.09468153 | 1.489477
323291 | 070621_JCG_4plate_4hour_11 | Complete | 0.00503 | 4 | 1 |  | 2021-06-08 02:31 | PlateAgilent 1_Vial11 | Plate 1 | 0.707957875 | 90.24163 | 4.508847 | 0.07758683 | 12.28938 | 3.072344 | 610.804 | 3.68904 | 0.1705601 | 10.0549 | 2.513725 | 0.09343214 | 1.467046
323292 | 070621_JCG_4plate_4hour_12 | Complete | 0.00489 | 4 | 1 |  | 2021-06-08 02:53 | PlateAgilent 1_Vial12 | Plate 1 | 0.694366 | 90.38991 | 4.404529 | 0.07217771 | 12.00504 | 3.001261 | 613.7548 | 3.649466 | 0.1719483 | 9.947036 | 2.486759 | 0.09384549 | 1.462252
323293 | 070621_JCG_4plate_4hour_13 | Complete | 0.00491 | 4 | 1 |  | 2021-06-08 03:15 | PlateAgilent 1_Vial13 | Plate 1 | 0.680431 | 90.40089 | 4.52491 | 0.08433505 | 12.33316 | 3.083289 | 627.9611 | 3.545671 | 0.1726029 | 9.664129 | 2.416032 | 0.0927028 | 1.435823
323294 | 070621_JCG_4plate_4hour_14 | Complete | 0.00479 | 4 |  | 1 | 2021-06-08 03:37 | PlateAgilent 1_Vial14 |  | 0.663691 | 92.13214 | 2.913986 | 0.04795946 | 7.942401 | 1.9856 | 414.5303 | 3.454151 | 0.1750667 | 9.41468 | 2.35367 | 0.09092663 | 1.408793
323295 | 070621_JCG_4plate_4hour_15 | Complete | 0.00481 | 4 |  | 1 | 2021-06-08 04:00 | PlateAgilent 1_Vial15 |  | 0.6598435 | 92.52729 | 2.791827 | 0.04802094 | 7.609441 | 1.90236 | 395.5011 | 3.255445 | 0.1724846 | 8.873085 | 2.218271 | 0.08833553 | 1.337104
323296 | 070621_JCG_4plate_4hour_16 | Complete | 0.00477 | 4 | 1 |  | 2021-06-08 04:23 | PlateAgilent 2_Vial1 | Plate 2 | 0.660886 | 91.10412 | 4.406855 | 0.09478411 | 12.01138 | 3.002846 | 629.5275 | 3.12258 | 0.1717481 | 8.510947 | 2.127737 | 0.08781354 | 1.278629
323297 | 070621_JCG_4plate_4hour_17 | Complete | 0.00536 | 4 | 1 |  | 2021-06-08 04:45 | PlateAgilent 2_Vial2 | Plate 2 | 0.663691 | 91.06012 | 4.529035 | 0.09373171 | 12.3444 | 3.0861 | 575.765 | 3.06356 | 0.1693407 | 8.35008 | 2.08752 | 0.08722482 | 1.260065
323298 | 070621_JCG_4plate_4hour_18 | Complete | 0.00494 | 4 | 1 |  | 2021-06-08 05:07 | PlateAgilent 2_Vial3 | Plate 2 | 0.660886 | 91.2557 | 4.40639 | 0.0861499 | 12.01012 | 3.002529 | 607.7995 | 3.01459 | 0.1708643 | 8.216608 | 2.054152 | 0.08717389 | 1.236151
323299 | 070621_JCG_4plate_4hour_19 | Complete | 0.00468 | 4 | 1 |  | 2021-06-08 05:31 | PlateAgilent 2_Vial4 | Plate 2 | 0.646936 | 91.57207 | 4.284919 | 0.08955135 | 11.67903 | 2.919759 | 623.88 | 2.854283 | 0.1695431 | 7.779673 | 1.944918 | 0.08652833 | 1.202197
323300 | 070621_JCG_4plate_4hour_20 | Complete | 0.00458 | 4 | 1 |  | 2021-06-08 05:53 | PlateAgilent 2_Vial5 | Plate 2 | 0.6598435 | 91.69173 | 4.111184 | 0.08000829 | 11.2055 | 2.801375 | 611.6539 | 2.927113 | 0.1726166 | 7.978179 | 1.994545 | 0.08385066 | 1.186118
323301 | 070621_JCG_4plate_4hour_21 | Complete | 0.00498 | 4 | 1 |  | 2021-06-08 06:15 | PlateAgilent 2_Vial6 | Plate 2 | 0.646936 | 91.32237 | 4.508705 | 0.09291448 | 12.28899 | 3.072247 | 616.9171 | 2.905782 | 0.1756721 | 7.920041 | 1.98001 | 0.08523668 | 1.177909
323302 | 070621_JCG_4plate_4hour_22 | Complete | 0.0049 | 4 | 1 |  | 2021-06-08 06:37 | PlateAgilent 2_Vial7 | Plate 2 | 0.652546 | 91.54481 | 4.332176 | 0.1003669 | 11.80784 | 2.95196 | 602.4408 | 2.874039 | 0.1654092 | 7.833521 | 1.95838 | 0.08361402 | 1.165361
323303 | 070621_JCG_4plate_4hour_23 | Complete | 0.00461 | 4 | 1 |  | 2021-06-08 06:59 | PlateAgilent 2_Vial8 | Plate 2 | 0.646936 | 91.4628 | 4.422566 | 0.09510853 | 12.05421 | 3.013551 | 653.6988 | 2.865457 | 0.1713251 | 7.810129 | 1.952532 | 0.08364128 | 1.16554
323304 | 070621_JCG_4plate_4hour_24 | Complete | 0.00501 | 4 | 1 |  | 2021-06-08 07:21 | PlateAgilent 2_Vial9 | Plate 2 | 0.655321 | 91.4323 | 4.453418 | 0.09420503 | 12.1383 | 3.034575 | 605.7035 | 2.868882 | 0.1693936 | 7.819466 | 1.954866 | 0.08381253 | 1.161583
323305 | 070621_JCG_4plate_4hour_25 | Complete | 0.00483 | 4 | 1 |  | 2021-06-08 07:43 | PlateAgilent 2_Vial10 | Plate 2 | 0.655321 | 91.71585 | 4.184185 | 0.08969012 | 11.40447 | 2.851118 | 590.2936 | 2.865244 | 0.166382 | 7.809548 | 1.952387 | 0.08300573 | 1.151712
323306 | 070621_JCG_4plate_4hour_26 | Complete | 0.00547 | 4 | 1 |  | 2021-06-08 08:05 | PlateAgilent 2_Vial11 | Plate 2 | 0.649756 | 91.43131 | 4.536956 | 0.1009292 | 12.36599 | 3.091498 | 565.1733 | 2.819729 | 0.1681248 | 7.685491 | 1.921373 | 0.08221368 | 1.129795
323307 | 070621_JCG_4plate_4hour_27 | Complete | 0.00487 | 4 | 1 |  | 2021-06-08 08:27 | PlateAgilent 2_Vial12 | Plate 2 | 0.646936 | 91.64193 | 4.317854 | 0.09791863 | 11.7688 | 2.942201 | 604.148 | 2.82362 | 0.1677014 | 7.696098 | 1.924025 | 0.08235831 | 1.134239
323308 | 070621_JCG_4plate_4hour_28 | Complete | 0.00483 | 4 | 1 |  | 2021-06-08 08:49 | PlateAgilent 2_Vial13 | Plate 2 | 0.649756 | 91.62776 | 4.321366 | 0.0959361 | 11.77837 | 2.944594 | 609.6467 | 2.832903 | 0.1662759 | 7.7214 | 1.93035 | 0.08276232 | 1.135211
323309 | 070621_JCG_4plate_4hour_29 | Complete | 0.00501 | 4 |  | 1 | 2021-06-08 09:11 | PlateAgilent 2_Vial14 |  | 0.630226 | 93.04964 | 2.859357 | 0.05967561 | 7.793504 | 1.948376 | 388.8974 | 2.863363 | 0.1691178 | 7.804421 | 1.951105 | 0.08141088 | 1.146227
323310 | 070621_JCG_4plate_4hour_30 | Complete | 0.00476 | 4 |  | 1 | 2021-06-08 09:33 | PlateAgilent 2_Vial15 |  | 0.638596 | 93.18968 | 2.756766 | 0.05930235 | 7.51388 | 1.87847 | 394.6366 | 2.837893 | 0.1666161 | 7.735 | 1.93375 | 0.08121399 | 1.134449
323311 | 070621_JCG_4plate_4hour_31 | Complete | 0.00476 | 4 | 1 |  | 2021-06-08 09:56 | PlateAgilent 3_Vial1 | Plate 3 | 0.638596 | 91.55856 | 4.389604 | 0.1066392 | 11.96437 | 2.991092 | 628.3806 | 2.824645 | 0.1741913 | 7.698892 | 1.924723 | 0.08441727 | 1.142772
323312 | 070621_JCG_4plate_4hour_32 | Complete | 0.00471 | 4 | 1 |  | 2021-06-08 10:19 | PlateAgilent 3_Vial2 | Plate 3 | 0.635776 | 91.65976 | 4.430541 | 0.1038793 | 12.07594 | 3.018986 | 640.9736 | 2.719421 | 0.1687201 | 7.412092 | 1.853023 | 0.08213576 | 1.108141
323313 | 070621_JCG_4plate_4hour_33 | Complete | 0.00477 | 4 | 1 |  | 2021-06-08 10:40 | PlateAgilent 3_Vial3 | Plate 3 | 0.627436 | 91.48522 | 4.500359 | 0.1079691 | 12.26624 | 3.06656 | 642.8848 | 2.796366 | 0.1686534 | 7.621813 | 1.905453 | 0.08438202 | 1.133672
323314 | 070621_JCG_4plate_4hour_34 | Complete | 0.00472 | 4 | 1 |  | 2021-06-08 11:03 | PlateAgilent 3_Vial4 | Plate 3 | 0.633031 | 91.52191 | 4.452844 | 0.09869342 | 12.13673 | 3.034183 | 642.8354 | 2.802053 | 0.1713378 | 7.637315 | 1.909329 | 0.08434421 | 1.13885
323315 | 070621_JCG_4plate_4hour_35 | Complete | 0.00493 | 4 | 1 |  | 2021-06-08 11:24 | PlateAgilent 3_Vial5 | Plate 3 | 0.646936 | 91.68332 | 4.257892 | 0.08994836 | 11.60537 | 2.901342 | 588.5075 | 2.831271 | 0.169593 | 7.716951 | 1.929238 | 0.08450988 | 1.143006
323316 | 070621_JCG_4plate_4hour_36 | Complete | 0.00491 | 4 | 1 |  | 2021-06-08 11:46 | PlateAgilent 3_Vial6 | Plate 3 | 0.633031 | 91.21709 | 4.721034 | 0.1102559 | 12.86771 | 3.216929 | 655.179 | 2.833261 | 0.1651525 | 7.722375 | 1.930594 | 0.08397491 | 1.144641
323317 | 070621_JCG_4plate_4hour_37 | Complete | 0.00488 | 4 | 1 |  | 2021-06-08 12:08 | PlateAgilent 3_Vial7 | Plate 3 | 0.6458935 | 91.34937 | 4.57285 | 0.09852017 | 12.46382 | 3.115956 | 638.5156 | 2.846012 | 0.1725431 | 7.757128 | 1.939282 | 0.08520507 | 1.146559
323318 | 070621_JCG_4plate_4hour_38 | Complete | 0.0049 | 4 | 1 |  | 2021-06-08 12:30 | PlateAgilent 3_Vial8 | Plate 3 | 0.627436 | 91.45177 | 4.526779 | 0.1018191 | 12.33825 | 3.084563 | 629.5026 | 2.800098 | 0.1714032 | 7.631986 | 1.907996 | 0.08379686 | 1.137555
323319 | 070621_JCG_4plate_4hour_39 | Complete | 0.00501 | 4 | 1 |  | 2021-06-08 12:52 | PlateAgilent 3_Vial9 | Plate 3 | 0.631982875 | 91.51847 | 4.495085 | 0.1001975 | 12.25187 | 3.062967 | 611.3706 | 2.774101 | 0.1724622 | 7.561128 | 1.890282 | 0.08340717 | 1.128937
323320 | 070621_JCG_4plate_4hour_40 | Complete | 0.00509 | 4 | 1 |  | 2021-06-08 13:14 | PlateAgilent 3_Vial10 | Plate 3 | 0.619081 | 91.52886 | 4.438357 | 0.1051454 | 12.09725 | 3.024312 | 594.1674 | 2.808595 | 0.1722215 | 7.655146 | 1.913787 | 0.08516636 | 1.139021
323321 | 070621_JCG_4plate_4hour_41 | Complete | 0.00517 | 4 | 1 |  | 2021-06-08 13:36 | PlateAgilent 3_Vial11 | Plate 3 | 0.624646 | 91.69022 | 4.331068 | 0.1052358 | 11.80482 | 2.951205 | 570.8327 | 2.77249 | 0.1672684 | 7.556738 | 1.889185 | 0.08459421 | 1.121627
323322 | 070621_JCG_4plate_4hour_42 | Complete | 0.00483 | 4 | 1 |  | 2021-06-08 13:58 | PlateAgilent 3_Vial12 | Plate 3 | 0.627436 | 91.69444 | 4.331595 | 0.1023169 | 11.80626 | 2.951564 | 611.0898 | 2.771039 | 0.166601 | 7.552782 | 1.888196 | 0.08302187 | 1.119908
323323 | 070621_JCG_4plate_4hour_43 | Complete | 0.00543 | 4 | 1 |  | 2021-06-08 14:20 | PlateAgilent 3_Vial13 | Plate 3 | 0.616276 | 91.5349 | 4.500252 | 0.1007639 | 12.26595 | 3.066487 | 564.7306 | 2.762101 | 0.1731604 | 7.52842 | 1.882105 | 0.08289964 | 1.119846
323324 | 070621_JCG_4plate_4hour_44 | Complete | 0.00486 | 4 |  | 1 | 2021-06-08 14:42 | PlateAgilent 3_Vial14 |  | 0.605131 | 93.15521 | 2.81626 | 0.06190809 | 7.676036 | 1.919009 | 394.8578 | 2.809219 | 0.1682413 | 7.656847 | 1.914212 | 0.08230288 | 1.137004
323325 | 070621_JCG_4plate_4hour_45 | Complete | 0.0048 | 4 |  | 1 | 2021-06-08 15:04 | PlateAgilent 3_Vial15 |  | 0.60966475 | 93.24702 | 2.688853 | 0.05971844 | 7.328774 | 1.832194 | 381.707 | 2.835381 | 0.1712692 | 7.728155 | 1.932039 | 0.08301907 | 1.145728
323326 | 070621_JCG_4plate_4hour_46 | Complete | 0.00464 | 4 | 1 |  | 2021-06-08 15:27 | PlateAgilent 4_Vial1 | Plate 4 | 0.616276 | 91.52811 | 4.410277 | 0.1239298 | 12.02071 | 3.005178 | 647.6676 | 2.829157 | 0.166255 | 7.71119 | 1.927797 | 0.08596607 | 1.146488
323327 | 070621_JCG_4plate_4hour_47 | Complete | 0.00491 | 4 | 1 |  | 2021-06-08 15:49 | PlateAgilent 4_Vial2 | Plate 4 | 0.627436 | 91.48974 | 4.443686 | 0.1161252 | 12.11177 | 3.027943 | 616.689 | 2.832216 | 0.1653474 | 7.719527 | 1.929882 | 0.08494767 | 1.149415
323328 | 070621_JCG_4plate_4hour_48 | Complete | 0.00477 | 4 | 1 |  | 2021-06-08 16:12 | PlateAgilent 4_Vial3 | Plate 4 | 0.633031 | 91.40848 | 4.464443 | 0.1002128 | 12.16835 | 3.042087 | 637.754 | 2.873497 | 0.1700842 | 7.832044 | 1.958011 | 0.08686918 | 1.166713
323329 | 070621_JCG_4plate_4hour_49 | Complete | 0.005 | 4 | 1 |  | 2021-06-08 16:40 | PlateAgilent 4_Vial4 | Plate 4 | 0.638596 | 91.54865 | 4.336377 | 0.08584899 | 11.81929 | 2.954823 | 590.9645 | 2.859732 | 0.1701087 | 7.794524 | 1.948631 | 0.0862332 | 1.169009
323330 | 070621_JCG_4plate_4hour_50 | Complete | 0.00488 | 4 | 1 |  | 2021-06-08 17:02 | PlateAgilent 4_Vial5 | Plate 4 | 0.666466 | 91.45277 | 4.232058 | 0.1003859 | 11.53496 | 2.883739 | 590.9301 | 3.01698 | 0.1595769 | 8.223122 | 2.055781 | 0.0882638 | 1.209928
323331 | 070621_JCG_4plate_4hour_51 | Complete | 0.00495 | 4 | 1 |  | 2021-06-08 17:24 | PlateAgilent 4_Vial6 | Plate 4 | 0.666466 | 91.21076 | 4.484058 | 0.09977189 | 12.22181 | 3.055453 | 617.2632 | 3.009784 | 0.1642541 | 8.20351 | 2.050878 | 0.09013621 | 1.205262
323332 | 070621_JCG_4plate_4hour_52 | Complete | 0.00485 | 4 | 1 |  | 2021-06-08 17:46 | PlateAgilent 4_Vial7 | Plate 4 | 0.655321 | 91.07405 | 4.629793 | 0.102893 | 12.61903 | 3.154757 | 650.4654 | 3.011422 | 0.1650373 | 8.207974 | 2.051993 | 0.08727586 | 1.19746
323333 | 070621_JCG_4plate_4hour_53 | Complete | 0.00464 | 4 | 1 |  | 2021-06-08 18:08 | PlateAgilent 4_Vial8 | Plate 4 | 0.672046 | 91.07331 | 4.61303 | 0.09915085 | 12.57334 | 3.143335 | 677.4428 | 3.017869 | 0.1625074 | 8.225546 | 2.056387 | 0.08849662 | 1.207291
323334 | 070621_JCG_4plate_4hour_54 | Complete | 0.00488 | 4 | 1 |  | 2021-06-08 18:30 | PlateAgilent 4_Vial9 | Plate 4 | 0.655321 | 91.28082 | 4.506873 | 0.09985742 | 12.28399 | 3.070999 | 629.303 | 2.941367 | 0.1640548 | 8.017031 | 2.004258 | 0.08781438 | 1.183122
323335 | 070621_JCG_4plate_4hour_55 | Complete | 0.00489 | 4 | 1 |  | 2021-06-08 18:52 | PlateAgilent 4_Vial10 | Plate 4 | 0.660886 | 91.31201 | 4.385692 | 0.09132555 | 11.9537 | 2.988426 | 611.13 | 3.009421 | 0.1677362 | 8.202519 | 2.05063 | 0.08785854 | 1.205023
323336 | 070621_JCG_4plate_4hour_56 | Complete | 0.00496 | 4 | 1 |  | 2021-06-08 19:14 | PlateAgilent 4_Vial11 | Plate 4 | 0.655321 | 91.32876 | 4.405348 | 0.09965228 | 12.00728 | 3.001819 | 605.2055 | 2.98483 | 0.1646501 | 8.135493 | 2.033873 | 0.08787805 | 1.193185
323337 | 070621_JCG_4plate_4hour_57 | Complete | 0.00474 | 4 | 1 |  | 2021-06-08 19:36 | PlateAgilent 4_Vial12 | Plate 4 | 0.660886 | 91.362 | 4.37452 | 0.09522839 | 11.92325 | 2.980813 | 628.8635 | 2.982963 | 0.1657556 | 8.130405 | 2.032601 | 0.08900063 | 1.191521
323338 | 070621_JCG_4plate_4hour_58 | Complete | 0.00488 | 4 | 1 |  | 2021-06-08 19:58 | PlateAgilent 4_Vial13 | Plate 4 | 0.663691 | 91.36268 | 4.395702 | 0.08807392 | 11.98099 | 2.995247 | 613.7801 | 2.96568 | 0.1708588 | 8.0833 | 2.020825 | 0.0880229 | 1.187914
323339 | 070621_JCG_4plate_4hour_59 | Complete | 0.00507 | 4 |  | 1 | 2021-06-08 20:20 | PlateAgilent 4_Vial14 |  | 0.646936 | 92.85257 | 2.853407 | 0.05741869 | 7.777286 | 1.944322 | 383.4954 | 3.001104 | 0.1653825 | 8.179851 | 2.044963 | 0.09117939 | 1.20174
323340 | 070621_JCG_4plate_4hour_60 | Complete | 0.00512 | 4 |  | 1 | 2021-06-08 20:42 | PlateAgilent 4_Vial15 |  | 0.638596 | 92.86094 | 2.79688 | 0.05351857 | 7.623215 | 1.905804 | 372.2273 | 3.042473 | 0.1729019 | 8.292606 | 2.073151 | 0.08794015 | 1.211765
Total |  |  | 0.004905192 | [12 empty] | 26.60651 | [5 empty] | 65.022
[14 empty] | 620.9719 | 26.60651
8.569312
[14 empty] | Plate | 2std%
[14 empty] | Plate 1 | 7.57
[14 empty] | Plate 2 | 7.44
[14 empty] | Plate 3 | 9.54
[14 empty] | Plate 4 | 7.89
[14 empty] | Overall | 8.57

## 797 2nd test
form_id | form_name | form_status | PCAT_Gee-pt/g-c3n4 | PCAT_Gee-T/M/W | Rhodamine B (1g/L) | form_datetime | sample_name | Baratron Avg | calc % N2 Avg | calc % H2 Avg | calc % H2 2STD | calc % H2 umol | calc % H2 umol/h | h2 umol/gh | calc % O2 Avg | calc % O2 2STD | calc % O2 umol | calc % O2 umol/h | calc % Ar Avg | calc % CO2 Avg
324010 | 140721_JCG_4plate_4hour_1 | Complete | 0.00501 | 4 | 1 | 2021-07-14 23:44 | PlateAgilent 1_Vial1 | 0.694366 | 91.19171 | 4.468638 | 0.05920671 | 12.17978 | 3.044945 | 607.7735 | 2.592139 | 0.1762523 | 7.065169 | 1.766292 | 0.1373529 | 1.610164
324011 | 140721_JCG_4plate_4hour_2 | Complete | 0.00473 | 4 | 1 | 2021-07-15 00:06 | PlateAgilent 1_Vial2 | 0.68949475 | 90.87513 | 4.793324 | 0.04702734 | 13.06475 | 3.266188 | 690.526 | 2.73256 | 0.1748408 | 7.447903 | 1.861976 | 0.1337616 | 1.465219
324012 | 140721_JCG_4plate_4hour_3 | Complete | 0.00471 | 4 | 1 | 2021-07-15 00:28 | PlateAgilent 1_Vial3 | 0.680431 | 90.78066 | 4.850005 | 0.03041584 | 13.21924 | 3.30481 | 701.6583 | 2.766567 | 0.1773765 | 7.540594 | 1.885148 | 0.1324699 | 1.470294
324013 | 140721_JCG_4plate_4hour_4 | Complete | 0.00499 | 4 | 1 | 2021-07-15 00:51 | PlateAgilent 1_Vial4 | 0.680431 | 90.57579 | 4.925286 | 0.02051033 | 13.42443 | 3.356107 | 672.5666 | 2.869362 | 0.1815849 | 7.820773 | 1.955193 | 0.1296903 | 1.499869
324014 | 140721_JCG_4plate_4hour_5 | Complete | 0.00507 | 4 | 1 | 2021-07-15 01:13 | PlateAgilent 1_Vial5 | 0.683206 | 90.78179 | 4.772133 | 0.01861114 | 13.00699 | 3.251748 | 641.3703 | 2.843053 | 0.1813204 | 7.749064 | 1.937266 | 0.1260209 | 1.477002
324015 | 140721_JCG_4plate_4hour_6 | Complete | 0.00502 | 4 | 1 | 2021-07-15 01:35 | PlateAgilent 1_Vial6 | 0.677611 | 90.57244 | 5.049001 | 0.02102573 | 13.76163 | 3.440407 | 685.34 | 2.802538 | 0.179943 | 7.638635 | 1.909659 | 0.1234992 | 1.452521
324016 | 140721_JCG_4plate_4hour_7 | Complete | 0.00482 | 4 | 1 | 2021-07-15 01:57 | PlateAgilent 1_Vial7 | 0.672046 | 90.57394 | 5.000525 | 0.02046143 | 13.6295 | 3.407375 | 706.9242 | 2.84265 | 0.1836491 | 7.747966 | 1.936992 | 0.1225942 | 1.460292
324017 | 140721_JCG_4plate_4hour_8 | Complete | 0.00501 | 4 | 1 | 2021-07-15 02:19 | PlateAgilent 1_Vial8 | 0.669271 | 90.54426 | 5.049211 | 0.02569252 | 13.7622 | 3.44055 | 686.7365 | 2.827302 | 0.1856626 | 7.706134 | 1.926533 | 0.1213458 | 1.457881
324018 | 140721_JCG_4plate_4hour_9 | Complete | 0.00505 | 4 | 1 | 2021-07-15 02:41 | PlateAgilent 1_Vial9 | 0.680431 | 90.49833 | 5.066014 | 0.03377918 | 13.808 | 3.451999 | 683.5642 | 2.856854 | 0.1884113 | 7.786682 | 1.94667 | 0.119986 | 1.458818
324019 | 140721_JCG_4plate_4hour_10 | Complete | 0.00495 | 4 | 1 | 2021-07-15 03:04 | PlateAgilent 1_Vial10 | 0.674866 | 90.7577 | 4.819787 | 0.03260166 | 13.13688 | 3.28422 | 663.4787 | 2.849949 | 0.1825702 | 7.767859 | 1.941965 | 0.1190501 | 1.453516
324020 | 140721_JCG_4plate_4hour_11 | Complete | 0.00476 | 4 | 1 | 2021-07-15 03:26 | PlateAgilent 1_Vial11 | 0.669271 | 90.71533 | 4.893918 | 0.04406048 | 13.33893 | 3.334733 | 700.5741 | 2.832199 | 0.1805652 | 7.719482 | 1.92987 | 0.1186423 | 1.439907
324021 | 140721_JCG_4plate_4hour_12 | Complete | 0.00471 | 4 | 1 | 2021-07-15 03:48 | PlateAgilent 1_Vial12 | 0.621871 | 90.74855 | 4.86808 | 0.0405863 | 13.26851 | 3.317127 | 704.2732 | 2.885816 | 0.193472 | 7.86562 | 1.966405 | 0.1157357 | 1.381814
324022 | 140721_JCG_4plate_4hour_13 | Complete | 0.00481 | 4 | 1 | 2021-07-15 04:10 | PlateAgilent 1_Vial13 | 0.633031 | 91.26875 | 4.78783 | 0.04626302 | 13.04978 | 3.262444 | 678.2628 | 2.4981 | 0.1817373 | 6.808857 | 1.702214 | 0.1149876 | 1.330333
324023 | 140721_JCG_4plate_4hour_14 | Complete | 0.00512 | 4 | 1 | 2021-07-15 04:32 | PlateAgilent 1_Vial14 | 0.64208725 | 91.46066 | 4.650758 | 0.03897308 | 12.67617 | 3.169043 | 618.9537 | 2.467451 | 0.1880084 | 6.725318 | 1.68133 | 0.1144214 | 1.306706
324024 | 140721_JCG_4plate_4hour_15 | Complete | 0.00514 | 4 | 1 | 2021-07-15 04:54 | PlateAgilent 1_Vial15 | 0.624646 | 91.79716 | 4.502267 | 0.03621764 | 12.27144 | 3.06786 | 596.86 | 2.344254 | 0.185774 | 6.389532 | 1.597383 | 0.1119652 | 1.244356
324025 | 140721_JCG_4plate_4hour_16 | Complete | 0.0052 | 4 | 1 | 2021-07-15 05:17 | PlateAgilent 2_Vial1 | 0.613501 | 91.78747 | 4.651796 | 0.04111309 | 12.679 | 3.16975 | 609.5672 | 2.247869 | 0.1803838 | 6.126824 | 1.531706 | 0.1112122 | 1.20165
324026 | 140721_JCG_4plate_4hour_17 | Complete | 0.00494 | 4 | 1 | 2021-07-15 05:40 | PlateAgilent 2_Vial2 | 0.610711 | 91.97312 | 4.527702 | 0.04072833 | 12.34077 | 3.085192 | 624.5327 | 2.207937 | 0.1811159 | 6.017983 | 1.504496 | 0.1101324 | 1.181107
324027 | 140721_JCG_4plate_4hour_18 | Complete | 0.005 | 4 | 1 | 2021-07-15 06:02 | PlateAgilent 2_Vial3 | 0.602341 | 91.98681 | 4.556723 | 0.04899348 | 12.41987 | 3.104966 | 620.9933 | 2.184229 | 0.1828891 | 5.953364 | 1.488341 | 0.1091181 | 1.16312
324028 | 140721_JCG_4plate_4hour_19 | Complete | 0.00499 | 4 | 1 | 2021-07-15 06:24 | PlateAgilent 2_Vial4 | 0.605131 | 91.99283 | 4.602391 | 0.0523722 | 12.54434 | 3.136085 | 628.474 | 2.15252 | 0.1801065 | 5.866938 | 1.466735 | 0.1078024 | 1.14446
324029 | 140721_JCG_4plate_4hour_20 | Complete | 0.00492 | 4 | 1 | 2021-07-15 06:46 | PlateAgilent 2_Vial5 | 0.593956 | 92.31578 | 4.4716 | 0.05332531 | 12.18786 | 3.046964 | 619.3016 | 2.025936 | 0.1759344 | 5.52192 | 1.38048 | 0.1062976 | 1.080385
324030 | 140721_JCG_4plate_4hour_21 | Complete | 0.00566 | 4 | 1 | 2021-07-15 07:09 | PlateAgilent 2_Vial6 | 0.596746 | 91.84394 | 4.918516 | 0.06771392 | 13.40598 | 3.351494 | 592.1368 | 2.042022 | 0.1748074 | 5.565763 | 1.391441 | 0.1057464 | 1.089773
324031 | 140721_JCG_4plate_4hour_22 | Complete | 0.0051 | 4 | 1 | 2021-07-15 07:31 | PlateAgilent 2_Vial7 | 0.577246 | 92.09453 | 4.756023 | 0.05574664 | 12.96308 | 3.240771 | 635.4452 | 1.976808 | 0.1790689 | 5.388015 | 1.347004 | 0.105697 | 1.066944
324032 | 140721_JCG_4plate_4hour_23 | Complete | 0.00482 | 4 | 1 | 2021-07-15 07:53 | PlateAgilent 2_Vial8 | 0.588376 | 92.12128 | 4.670325 | 0.06132594 | 12.7295 | 3.182375 | 660.2439 | 2.022734 | 0.1761224 | 5.513191 | 1.378298 | 0.1053711 | 1.080286
324033 | 140721_JCG_4plate_4hour_24 | Complete | 0.00497 | 4 | 1 | 2021-07-15 08:15 | PlateAgilent 2_Vial9 | 0.568846 | 92.36641 | 4.589885 | 0.06450115 | 12.51025 | 3.127563 | 629.2884 | 1.905707 | 0.1791651 | 5.194221 | 1.298555 | 0.1037142 | 1.034286
324034 | 140721_JCG_4plate_4hour_25 | Complete | 0.00494 | 4 | 1 | 2021-07-15 08:37 | PlateAgilent 2_Vial10 | 0.574456 | 92.39332 | 4.560824 | 0.05926529 | 12.43105 | 3.107761 | 629.1015 | 1.907344 | 0.1789254 | 5.198684 | 1.299671 | 0.1044075 | 1.034104
324035 | 140721_JCG_4plate_4hour_26 | Complete | 0.00478 | 4 | 1 | 2021-07-15 09:00 | PlateAgilent 2_Vial11 | 0.585616 | 92.18071 | 4.73243 | 0.06719316 | 12.89878 | 3.224694 | 674.6222 | 1.946368 | 0.1746626 | 5.305049 | 1.326262 | 0.1034721 | 1.037019
324036 | 140721_JCG_4plate_4hour_27 | Complete | 0.00466 | 4 | 1 | 2021-07-15 09:22 | PlateAgilent 2_Vial12 | 0.588376 | 92.31164 | 4.519284 | 0.06138965 | 12.31782 | 3.079456 | 660.8274 | 2.006362 | 0.1759355 | 5.468569 | 1.367142 | 0.1044222 | 1.058295
324037 | 140721_JCG_4plate_4hour_28 | Complete | 0.00493 | 4 | 1 | 2021-07-15 09:44 | PlateAgilent 2_Vial13 | 0.582811 | 92.23966 | 4.584598 | 0.06107727 | 12.49584 | 3.123961 | 633.6634 | 2.011891 | 0.1782429 | 5.483638 | 1.370909 | 0.1048884 | 1.058965
324038 | 140721_JCG_4plate_4hour_29 | Complete | 0.00501 | 4 | 1 | 2021-07-15 10:06 | PlateAgilent 2_Vial14 | 0.588376 | 92.25598 | 4.56869 | 0.07050885 | 12.45248 | 3.113121 | 621.3815 | 2.01664 | 0.1770279 | 5.496581 | 1.374145 | 0.1035557 | 1.05513
324039 | 140721_JCG_4plate_4hour_30 | Complete | 0.00501 | 4 | 1 | 2021-07-15 10:28 | PlateAgilent 2_Vial15 | 0.580021 | 92.19806 | 4.632469 | 0.0744294 | 12.62632 | 3.156581 | 630.056 | 2.014126 | 0.174341 | 5.48973 | 1.372433 | 0.1041117 | 1.051234
324040 | 140721_JCG_4plate_4hour_31 | Complete | 0.00507 | 4 | 1 | 2021-07-15 10:52 | PlateAgilent 3_Vial1 | 0.585616 | 92.09856 | 4.787196 | 0.07909103 | 13.04805 | 3.262012 | 643.3948 | 1.971377 | 0.1683515 | 5.373213 | 1.343303 | 0.1030314 | 1.039834
324041 | 140721_JCG_4plate_4hour_32 | Complete | 0.00493 | 4 | 1 | 2021-07-15 11:14 | PlateAgilent 3_Vial2 | 0.591181 | 92.06028 | 4.755445 | 0.07586625 | 12.96151 | 3.240377 | 657.2773 | 2.021072 | 0.1752563 | 5.508662 | 1.377166 | 0.1043952 | 1.058805
324042 | 140721_JCG_4plate_4hour_33 | Complete | 0.00496 | 4 | 1 | 2021-07-15 11:36 | PlateAgilent 3_Vial3 | 0.577246 | 91.99217 | 4.86704 | 0.07395595 | 13.26567 | 3.316418 | 668.6326 | 1.987812 | 0.1779023 | 5.418008 | 1.354502 | 0.10419 | 1.04879
324043 | 140721_JCG_4plate_4hour_34 | Complete | 0.00487 | 4 | 1 | 2021-07-15 11:58 | PlateAgilent 3_Vial4 | 0.582811 | 92.04171 | 4.751576 | 0.07475545 | 12.95096 | 3.23774 | 664.8337 | 2.038411 | 0.1765592 | 5.555922 | 1.38898 | 0.1050129 | 1.063285
324044 | 140721_JCG_4plate_4hour_35 | Complete | 0.00487 | 4 | 1 | 2021-07-15 12:21 | PlateAgilent 3_Vial5 | 0.591181 | 92.06881 | 4.724096 | 0.08541322 | 12.87606 | 3.219015 | 660.9888 | 2.038771 | 0.1705293 | 5.556903 | 1.389226 | 0.1053872 | 1.062938
324045 | 140721_JCG_4plate_4hour_36 | Complete | 0.00494 | 4 | 1 | 2021-07-15 12:43 | PlateAgilent 3_Vial6 | 0.593956 | 92.00454 | 4.764286 | 0.07905108 | 12.9856 | 3.246401 | 657.1661 | 2.062937 | 0.1729698 | 5.622768 | 1.405692 | 0.104348 | 1.063893
324046 | 140721_JCG_4plate_4hour_37 | Complete | 0.00475 | 4 | 1 | 2021-07-15 13:05 | PlateAgilent 3_Vial7 | 0.60303475 | 91.72109 | 4.978683 | 0.08571297 | 13.56997 | 3.392492 | 714.2088 | 2.113114 | 0.1757889 | 5.759531 | 1.439883 | 0.1048382 | 1.082272
324047 | 140721_JCG_4plate_4hour_38 | Complete | 0.00535 | 4 | 1 | 2021-07-15 13:27 | PlateAgilent 3_Vial8 | 0.588376 | 91.81204 | 4.979333 | 0.08203579 | 13.57174 | 3.392935 | 634.1934 | 2.044273 | 0.175873 | 5.571898 | 1.392975 | 0.1043747 | 1.059977
324048 | 140721_JCG_4plate_4hour_39 | Complete | 0.00495 | 4 | 1 | 2021-07-15 13:49 | PlateAgilent 3_Vial9 | 0.577246 | 92.01844 | 4.806093 | 0.0776484 | 13.09955 | 3.274888 | 661.5936 | 2.022191 | 0.180888 | 5.511713 | 1.377928 | 0.1044462 | 1.048825
324049 | 140721_JCG_4plate_4hour_40 | Complete | 0.00503 | 4 | 1 | 2021-07-15 14:11 | PlateAgilent 3_Vial10 | 0.602341 | 91.96816 | 4.746315 | 0.08025739 | 12.93662 | 3.234155 | 642.9732 | 2.101138 | 0.1740058 | 5.72689 | 1.431723 | 0.1046567 | 1.079735
324050 | 140721_JCG_4plate_4hour_41 | Complete | 0.00475 | 4 | 1 | 2021-07-15 14:34 | PlateAgilent 3_Vial11 | 0.554941 | 92.36227 | 4.671029 | 0.06983659 | 12.73142 | 3.182855 | 670.0748 | 1.870667 | 0.1725718 | 5.098716 | 1.274679 | 0.1024334 | 0.9935992
324051 | 140721_JCG_4plate_4hour_42 | Complete | 0.00497 | 4 | 1 | 2021-07-15 14:56 | PlateAgilent 3_Vial12 | 0.560506 | 92.1812 | 4.745617 | 0.07064055 | 12.93472 | 3.23368 | 650.6398 | 1.94197 | 0.1765463 | 5.29306 | 1.323265 | 0.1043247 | 1.026888
324052 | 140721_JCG_4plate_4hour_43 | Complete | 0.00502 | 4 | 1 | 2021-07-15 15:18 | PlateAgilent 3_Vial13 | 0.560506 | 92.19754 | 4.74978 | 0.06880847 | 12.94607 | 3.236516 | 644.7244 | 1.92757 | 0.1775649 | 5.25381 | 1.313453 | 0.1030952 | 1.022018
324053 | 140721_JCG_4plate_4hour_44 | Complete | 0.00479 | 4 | 1 | 2021-07-15 15:40 | PlateAgilent 3_Vial14 | 0.577246 | 92.23737 | 4.569517 | 0.0762306 | 12.45474 | 3.113685 | 650.0386 | 2.031653 | 0.1740184 | 5.537502 | 1.384375 | 0.1053518 | 1.056113
324054 | 140721_JCG_4plate_4hour_45 | Complete | 0.00495 | 4 | 1 | 2021-07-15 16:02 | PlateAgilent 3_Vial15 | 0.576196 | 92.21457 | 4.579676 | 0.07724258 | 12.48243 | 3.120607 | 630.4257 | 2.039957 | 0.1743511 | 5.560134 | 1.390033 | 0.1056196 | 1.060182
324055 | 140721_JCG_4plate_4hour_46 | Complete | 0.00516 | 4 | 1 | 2021-07-15 16:26 | PlateAgilent 4_Vial1 | 0.574456 | 92.04793 | 4.846789 | 0.06955327 | 13.21047 | 3.302619 | 640.0424 | 1.965068 | 0.1756064 | 5.356016 | 1.339004 | 0.1070096 | 1.033206
324056 | 140721_JCG_4plate_4hour_47 | Complete | 0.00513 | 4 | 1 | 2021-07-15 16:48 | PlateAgilent 4_Vial2 | 0.566101 | 92.03903 | 4.90353 | 0.06927768 | 13.36513 | 3.341283 | 651.3221 | 1.933853 | 0.1735157 | 5.270936 | 1.317734 | 0.1074336 | 1.016152
324057 | 140721_JCG_4plate_4hour_48 | Complete | 0.00501 | 4 | 1 | 2021-07-15 17:10 | PlateAgilent 4_Vial3 | 0.566101 | 92.00137 | 4.852453 | 0.07315213 | 13.22591 | 3.306478 | 659.9756 | 1.992005 | 0.1756937 | 5.429435 | 1.357359 | 0.1089551 | 1.04522
324058 | 140721_JCG_4plate_4hour_49 | Complete | 0.00493 | 4 | 1 | 2021-07-15 17:32 | PlateAgilent 4_Vial4 | 0.577246 | 92.02429 | 4.745897 | 0.07779511 | 12.93548 | 3.233871 | 655.9576 | 2.053505 | 0.1740863 | 5.597063 | 1.399266 | 0.1094399 | 1.066865
324059 | 140721_JCG_4plate_4hour_50 | Complete | 0.00498 | 4 | 1 | 2021-07-15 17:54 | PlateAgilent 4_Vial5 | 0.568846 | 92.19828 | 4.640109 | 0.07794935 | 12.64714 | 3.161786 | 634.8968 | 2.002959 | 0.1748916 | 5.459293 | 1.364823 | 0.1092155 | 1.049438
324060 | 140721_JCG_4plate_4hour_51 | Complete | 0.0049 | 4 | 1 | 2021-07-15 18:16 | PlateAgilent 4_Vial6 | 0.560506 | 92.01212 | 4.914611 | 0.07853303 | 13.39533 | 3.348833 | 683.4353 | 1.940497 | 0.1749407 | 5.289045 | 1.322261 | 0.1090115 | 1.02376
324061 | 140721_JCG_4plate_4hour_52 | Complete | 0.00492 | 4 | 1 | 2021-07-15 18:38 | PlateAgilent 4_Vial7 | 0.571681 | 91.83736 | 4.978812 | 0.0880436 | 13.57032 | 3.392579 | 689.5487 | 2.018092 | 0.1741928 | 5.500539 | 1.375135 | 0.1096052 | 1.056133
324062 | 140721_JCG_4plate_4hour_53 | Complete | 0.00527 | 4 | 1 | 2021-07-15 19:00 | PlateAgilent 4_Vial8 | 0.571681 | 91.77579 | 5.023132 | 0.09087034 | 13.69112 | 3.42278 | 649.4838 | 2.030671 | 0.1751005 | 5.534826 | 1.383706 | 0.1102758 | 1.060131
324063 | 140721_JCG_4plate_4hour_54 | Complete | 0.00501 | 4 | 1 | 2021-07-15 19:22 | PlateAgilent 4_Vial9 | 0.563311 | 92.06598 | 4.755492 | 0.08134726 | 12.96163 | 3.240409 | 646.7881 | 2.013961 | 0.1738492 | 5.48928 | 1.37232 | 0.1102713 | 1.054291
324064 | 140721_JCG_4plate_4hour_55 | Complete | 0.00493 | 4 | 1 | 2021-07-15 19:44 | PlateAgilent 4_Vial10 | 0.571681 | 92.12024 | 4.70955 | 0.0668813 | 12.83641 | 3.209104 | 650.9338 | 2.009072 | 0.1790719 | 5.475955 | 1.368989 | 0.1098611 | 1.051274
324065 | 140721_JCG_4plate_4hour_56 | Complete | 0.00486 | 4 | 1 | 2021-07-15 20:06 | PlateAgilent 4_Vial11 | 0.566101 | 92.06815 | 4.76805 | 0.08920144 | 12.99586 | 3.248966 | 668.5114 | 2.009617 | 0.1739454 | 5.477439 | 1.36936 | 0.1107852 | 1.043396
324066 | 140721_JCG_4plate_4hour_57 | Complete | 0.00507 | 4 | 1 | 2021-07-15 20:28 | PlateAgilent 4_Vial12 | 0.568846 | 92.02444 | 4.807185 | 0.08145572 | 13.10253 | 3.275633 | 646.0814 | 2.01263 | 0.1774915 | 5.485653 | 1.371413 | 0.1109433 | 1.044805
324067 | 140721_JCG_4plate_4hour_58 | Complete | 0.00515 | 4 | 1 | 2021-07-15 20:50 | PlateAgilent 4_Vial13 | 0.563311 | 92.03042 | 4.817743 | 0.08752253 | 13.13131 | 3.282827 | 637.4421 | 2.001074 | 0.1729493 | 5.454154 | 1.363539 | 0.1104682 | 1.040292
324068 | 140721_JCG_4plate_4hour_59 | Complete | 0.00507 | 4 | 1 | 2021-07-15 21:13 | PlateAgilent 4_Vial14 | 0.571681 | 92.11742 | 4.744192 | 0.07171672 | 12.93083 | 3.232709 | 637.6151 | 1.99252 | 0.1761919 | 5.430839 | 1.35771 | 0.1097374 | 1.036135
324069 | 140721_JCG_4plate_4hour_60 | Complete | 0.00509 | 4 | 1 | 2021-07-15 21:35 | PlateAgilent 4_Vial15 | 0.552151 | 92.28691 | 4.652729 | 0.07516281 | 12.68154 | 3.170385 | 622.8655 | 1.941835 | 0.1753374 | 5.292692 | 1.323173 | 0.1100839 | 1.008438
Total | [12 empty] | 3.242072 | 27.81622 | [5 empty] | 69.24214
[12 empty] | 652.2427 | 27.81622
8.529408

## 831 3rd test
form_id | form_name | form_status | PCAT_Gee-pt/g-c3n4 | PCAT_Gee-T/M/W | Rhodamine B (1g/L) | Plate | Vial | form_datetime | sample_name | Baratron Avg | calc % N2 Avg | calc % H2 Avg | calc % H2 2STD | calc % H2 umol | calc % H2 umol/h | calc % H2 umol/h2g | calc % O2 Avg | calc % O2 2STD | calc % O2 umol | calc % O2 umol/h | calc % Ar Avg | calc % CO2 Avg
325295 | 100821_JCG_4plate_RhB_repeat_1 | Complete | 0.00506 | 4 | 1 | 1 | 1 | 2021-08-11 02:28 | PlateAgilent 1_Vial1 | 0.867977 | 89.38302 | 4.973389 | 0.08980275 | 13.55554 | 3.388885 | 669.7401 | 3.903656 | 0.2134164 | 10.63986 | 2.659965 | 0.1431679 | 1.596762
325296 | 100821_JCG_4plate_RhB_repeat_2 | Complete | 0.00486 | 4 | 1 | 1 | 2 | 2021-08-11 02:50 | PlateAgilent 1_Vial2 | 0.869027 | 89.28744 | 4.88373 | 0.143947 | 13.31116 | 3.32779 | 684.7305 | 4.044992 | 0.2003198 | 11.02508 | 2.756271 | 0.1366486 | 1.647187
325297 | 100821_JCG_4plate_RhB_repeat_3 | Complete | 0.00507 | 4 | 1 | 1 | 3 | 2021-08-11 03:12 | PlateAgilent 1_Vial3 | 0.858902 | 89.31587 | 4.858817 | 0.1345362 | 13.24326 | 3.310815 | 653.0207 | 4.045131 | 0.2010772 | 11.02547 | 2.756366 | 0.1334135 | 1.646773
325298 | 100821_JCG_4plate_RhB_repeat_4 | Complete | 0.00475 | 4 | 1 | 1 | 4 | 2021-08-11 03:33 | PlateAgilent 1_Vial4 | 0.870077 | 89.47866 | 4.701445 | 0.1121987 | 12.81432 | 3.203581 | 674.438 | 4.055177 | 0.1972487 | 11.05285 | 2.763211 | 0.1289648 | 1.635756
325299 | 100821_JCG_4plate_RhB_repeat_5 | Complete | 0.00505 | 4 | 1 | 1 | 5 | 2021-08-11 03:55 | PlateAgilent 1_Vial5 | 0.858527 | 89.59836 | 4.627815 | 0.1095912 | 12.61364 | 3.153409 | 624.4375 | 4.034887 | 0.201341 | 10.99755 | 2.749386 | 0.1252599 | 1.613674
325300 | 100821_JCG_4plate_RhB_repeat_6 | Complete | 0.00472 | 4 | 1 | 1 | 6 | 2021-08-11 04:17 | PlateAgilent 1_Vial6 | 0.856127 | 89.40281 | 4.82061 | 0.1036701 | 13.13912 | 3.28478 | 695.9281 | 4.047418 | 0.20595 | 11.0317 | 2.757925 | 0.1229175 | 1.606244
325301 | 100821_JCG_4plate_RhB_repeat_7 | Complete | 0.00471 | 4 | 1 | 1 | 7 | 2021-08-11 04:38 | PlateAgilent 1_Vial7 | 0.858902 | 89.50587 | 4.724087 | 0.09180051 | 12.87604 | 3.219009 | 683.4415 | 4.04813 | 0.1961177 | 11.03364 | 2.75841 | 0.1215417 | 1.600373
325302 | 100821_JCG_4plate_RhB_repeat_8 | Complete | 0.00506 | 4 | 1 | 1 | 8 | 2021-08-11 05:00 | PlateAgilent 1_Vial8 | 0.856127 | 89.4791 | 4.77719 | 0.09454633 | 13.02078 | 3.255194 | 643.319 | 4.025586 | 0.1947685 | 10.97219 | 2.743048 | 0.120846 | 1.597282
325303 | 100821_JCG_4plate_RhB_repeat_9 | Complete | 0.00495 | 4 | 1 | 1 | 9 | 2021-08-11 05:21 | PlateAgilent 1_Vial9 | 0.853277 | 89.4679 | 4.752551 | 0.0885872 | 12.95362 | 3.238405 | 654.2232 | 4.051341 | 0.1910237 | 11.04239 | 2.760598 | 0.1204153 | 1.607796
325304 | 100821_JCG_4plate_RhB_repeat_10 | Complete | 0.00509 | 4 | 1 | 1 | 10 | 2021-08-11 05:43 | PlateAgilent 1_Vial10 | 0.854027 | 89.59906 | 4.616036 | 0.07606496 | 12.58153 | 3.145383 | 617.9534 | 4.058963 | 0.1978498 | 11.06317 | 2.765792 | 0.1194661 | 1.606479
325305 | 100821_JCG_4plate_RhB_repeat_11 | Complete | 0.00506 | 4 | 1 | 1 | 11 | 2021-08-11 06:04 | PlateAgilent 1_Vial11 | 0.856127 | 89.72917 | 4.568852 | 0.07683684 | 12.45293 | 3.113232 | 615.2632 | 4.010203 | 0.1868045 | 10.93026 | 2.732566 | 0.1178194 | 1.573953
325306 | 100821_JCG_4plate_RhB_repeat_12 | Complete | 0.00501 | 4 | 1 | 1 | 12 | 2021-08-11 06:26 | PlateAgilent 1_Vial12 | 0.856127 | 89.78494 | 4.497191 | 0.0772264 | 12.25761 | 3.064401 | 611.657 | 4.014157 | 0.1852674 | 10.94104 | 2.735261 | 0.1178954 | 1.585817
325307 | 100821_JCG_4plate_RhB_repeat_13 | Complete | 0.00482 | 4 | 1 | 1 | 13 | 2021-08-11 06:47 | PlateAgilent 1_Vial13 | 0.848777 | 89.85259 | 4.503501 | 0.07084325 | 12.2748 | 3.068701 | 636.66 | 3.957443 | 0.1847717 | 10.78646 | 2.696616 | 0.117057 | 1.569405
325308 | 100821_JCG_4plate_RhB_repeat_14 | Complete | 0.00499 | 4 | 1 | 1 | 14 | 2021-08-11 07:09 | PlateAgilent 1_Vial14 | 0.842177 | 89.99871 | 4.513336 | 0.06863105 | 12.30161 | 3.075402 | 616.3131 | 3.835141 | 0.1897895 | 10.45311 | 2.613278 | 0.1166 | 1.53621
325309 | 100821_JCG_4plate_RhB_repeat_15 | Complete | 0.00481 | 4 | 1 | 1 | 15 | 2021-08-11 07:31 | PlateAgilent 1_Vial15 | 0.831002 | 90.35653 | 4.377473 | 0.0728138 | 11.9313 | 2.982825 | 620.13 | 3.672674 | 0.1819047 | 10.01029 | 2.502573 | 0.1130502 | 1.480275
325310 | 100821_JCG_4plate_RhB_repeat_16 | Complete | 0.00484 | 4 | 1 | 2 | 1 | 2021-08-11 07:54 | PlateAgilent 2_Vial1 | 0.822602 | 90.34359 | 4.537179 | 0.07030266 | 12.3666 | 3.09165 | 638.7706 | 3.564277 | 0.1905801 | 9.714843 | 2.428711 | 0.1124399 | 1.442512
325311 | 100821_JCG_4plate_RhB_repeat_17 | Complete | 0.00497 | 4 | 1 | 2 | 2 | 2021-08-11 08:15 | PlateAgilent 2_Vial2 | 0.814277 | 90.41366 | 4.538264 | 0.0742198 | 12.36956 | 3.092389 | 622.2111 | 3.514852 | 0.189405 | 9.580129 | 2.395032 | 0.1121658 | 1.42106
325312 | 100821_JCG_4plate_RhB_repeat_18 | Complete | 0.00492 | 4 | 1 | 2 | 3 | 2021-08-11 08:37 | PlateAgilent 2_Vial3 | 0.817052 | 90.60435 | 4.468162 | 0.07576365 | 12.17848 | 3.044621 | 618.8254 | 3.434846 | 0.1842055 | 9.362063 | 2.340516 | 0.1099944 | 1.382649
325313 | 100821_JCG_4plate_RhB_repeat_19 | Complete | 0.00492 | 4 | 1 | 2 | 4 | 2021-08-11 08:59 | PlateAgilent 2_Vial4 | 0.816677 | 90.61666 | 4.587677 | 0.07136348 | 12.50424 | 3.126059 | 635.3778 | 3.343591 | 0.1763733 | 9.113339 | 2.278335 | 0.1076618 | 1.344408
325314 | 100821_JCG_4plate_RhB_repeat_20 | Complete | 0.0047 | 4 | 1 | 2 | 5 | 2021-08-11 09:21 | PlateAgilent 2_Vial5 | 0.805952 | 90.96127 | 4.292729 | 0.06539936 | 11.70032 | 2.92508 | 622.3575 | 3.312117 | 0.1944376 | 9.027551 | 2.256888 | 0.1078463 | 1.326042
325315 | 100821_JCG_4plate_RhB_repeat_21 | Complete | 0.0048 | 4 | 1 | 2 | 6 | 2021-08-11 09:43 | PlateAgilent 2_Vial6 | 0.811427 | 90.74809 | 4.547173 | 0.07201716 | 12.39384 | 3.098459 | 645.5123 | 3.281356 | 0.1783736 | 8.94371 | 2.235928 | 0.106938 | 1.316439
325316 | 100821_JCG_4plate_RhB_repeat_22 | Complete | 0.00521 | 4 | 1 | 2 | 7 | 2021-08-11 10:05 | PlateAgilent 2_Vial7 | 0.814277 | 90.78891 | 4.509657 | 0.07093934 | 12.29158 | 3.072896 | 589.8073 | 3.280343 | 0.1860414 | 8.940949 | 2.235237 | 0.1064441 | 1.314641
325317 | 100821_JCG_4plate_RhB_repeat_23 | Complete | 0.00496 | 4 | 1 | 2 | 8 | 2021-08-11 10:27 | PlateAgilent 2_Vial8 | 0.808727 | 90.81885 | 4.439247 | 0.0651427 | 12.09967 | 3.024918 | 609.8625 | 3.309226 | 0.1932134 | 9.019672 | 2.254918 | 0.1077156 | 1.324961
325318 | 100821_JCG_4plate_RhB_repeat_24 | Complete | 0.00492 | 4 | 1 | 2 | 9 | 2021-08-11 10:48 | PlateAgilent 2_Vial9 | 0.803102 | 90.79085 | 4.489295 | 0.07255653 | 12.23608 | 3.059021 | 621.7523 | 3.300769 | 0.1839753 | 8.996622 | 2.249155 | 0.1062503 | 1.312838
325319 | 100821_JCG_4plate_RhB_repeat_25 | Complete | 0.00495 | 4 | 1 | 2 | 10 | 2021-08-11 11:10 | PlateAgilent 2_Vial10 | 0.811427 | 91.01047 | 4.297715 | 0.05411741 | 11.71391 | 2.928478 | 591.6117 | 3.281691 | 0.1846446 | 8.944622 | 2.236156 | 0.106584 | 1.30354
325320 | 100821_JCG_4plate_RhB_repeat_26 | Complete | 0.00461 | 4 | 1 | 2 | 11 | 2021-08-11 11:32 | PlateAgilent 2_Vial11 | 0.811427 | 91.00572 | 4.398406 | 0.06349317 | 11.98836 | 2.997089 | 650.1277 | 3.224229 | 0.1837295 | 8.788002 | 2.197001 | 0.1050145 | 1.266629
325321 | 100821_JCG_4plate_RhB_repeat_27 | Complete | 0.00488 | 4 | 1 | 2 | 12 | 2021-08-11 11:54 | PlateAgilent 2_Vial12 | 0.814277 | 91.05037 | 4.312474 | 0.06506631 | 11.75414 | 2.938535 | 602.1588 | 3.250604 | 0.1624879 | 8.859892 | 2.214973 | 0.1045144 | 1.282039
325322 | 100821_JCG_4plate_RhB_repeat_28 | Complete | 0.00494 | 4 | 1 | 2 | 13 | 2021-08-11 12:16 | PlateAgilent 2_Vial13 | 0.805952 | 91.02691 | 4.305509 | 0.06455775 | 11.73515 | 2.933789 | 593.8844 | 3.274994 | 0.1728195 | 8.926369 | 2.231592 | 0.1059662 | 1.28662
325323 | 100821_JCG_4plate_RhB_repeat_29 | Complete | 0.00486 | 4 | 1 | 2 | 14 | 2021-08-11 12:38 | PlateAgilent 2_Vial14 | 0.814277 | 91.02697 | 4.284084 | 0.0532589 | 11.67676 | 2.919189 | 600.6562 | 3.291198 | 0.1920219 | 8.970535 | 2.242634 | 0.1051106 | 1.292641
325324 | 100821_JCG_4plate_RhB_repeat_30 | Complete | 0.00495 | 4 | 1 | 2 | 15 | 2021-08-11 13:00 | PlateAgilent 2_Vial15 | 0.808727 | 91.15945 | 4.160536 | 0.0538405 | 11.34001 | 2.835004 | 572.728 | 3.289012 | 0.1845571 | 8.964576 | 2.241144 | 0.1052275 | 1.285772
325325 | 100821_JCG_4plate_RhB_repeat_31 | Complete | 0.00499 | 4 | 1 | 3 | 1 | 2021-08-11 13:23 | PlateAgilent 3_Vial1 | 0.818777 | 90.8179 | 4.471012 | 0.05969614 | 12.18625 | 3.046563 | 610.5337 | 3.302819 | 0.1764328 | 9.002208 | 2.250552 | 0.1059745 | 1.302292
325326 | 100821_JCG_4plate_RhB_repeat_32 | Complete | 0.00483 | 4 | 1 | 3 | 2 | 2021-08-11 13:45 | PlateAgilent 3_Vial2 | 0.817052 | 90.75047 | 4.542545 | 0.06143287 | 12.38122 | 3.095306 | 640.8501 | 3.300719 | 0.178421 | 8.996485 | 2.249121 | 0.1063298 | 1.299941
325327 | 100821_JCG_4plate_RhB_repeat_33 | Complete | 0.00512 | 4 | 1 | 3 | 3 | 2021-08-11 14:07 | PlateAgilent 3_Vial3 | 0.817052 | 90.73486 | 4.477561 | 0.05689308 | 12.2041 | 3.051026 | 595.9035 | 3.366138 | 0.1714015 | 9.174793 | 2.293698 | 0.1065949 | 1.314841
325328 | 100821_JCG_4plate_RhB_repeat_34 | Complete | 0.0047 | 4 | 1 | 3 | 4 | 2021-08-11 14:29 | PlateAgilent 3_Vial4 | 0.814277 | 90.84401 | 4.385324 | 0.05436602 | 11.9527 | 2.988175 | 635.7819 | 3.3454 | 0.1859732 | 9.118268 | 2.279567 | 0.1070279 | 1.318242
325329 | 100821_JCG_4plate_RhB_repeat_35 | Complete | 0.00472 | 4 | 1 | 3 | 5 | 2021-08-11 14:51 | PlateAgilent 3_Vial5 | 0.808727 | 90.86217 | 4.388307 | 0.05747444 | 11.96083 | 2.990207 | 633.5185 | 3.332734 | 0.1708421 | 9.083746 | 2.270936 | 0.1062841 | 1.310504
325330 | 100821_JCG_4plate_RhB_repeat_36 | Complete | 0.00471 | 4 | 1 | 3 | 6 | 2021-08-11 15:12 | PlateAgilent 3_Vial6 | 0.811427 | 90.48801 | 4.79167 | 0.06745648 | 13.06024 | 3.265061 | 693.2188 | 3.314623 | 0.1796901 | 9.034381 | 2.258595 | 0.1065162 | 1.299177
325331 | 100821_JCG_4plate_RhB_repeat_37 | Complete | 0.00518 | 4 | 1 | 3 | 7 | 2021-08-11 15:34 | PlateAgilent 3_Vial7 | 0.811427 | 90.57398 | 4.689094 | 0.06493068 | 12.78066 | 3.195165 | 616.8272 | 3.327123 | 0.1673656 | 9.068452 | 2.267113 | 0.105669 | 1.304132
325332 | 100821_JCG_4plate_RhB_repeat_38 | Complete | 0.00495 | 4 | 1 | 3 | 8 | 2021-08-11 15:56 | PlateAgilent 3_Vial8 | 0.817727 | 90.72705 | 4.510347 | 0.06310943 | 12.29346 | 3.073366 | 620.8821 | 3.343958 | 0.1684648 | 9.114337 | 2.278584 | 0.1061199 | 1.312525
325333 | 100821_JCG_4plate_RhB_repeat_39 | Complete | 0.00515 | 4 | 1 | 3 | 9 | 2021-08-11 16:18 | PlateAgilent 3_Vial9 | 0.811427 | 90.69662 | 4.413421 | 0.05933057 | 12.02928 | 3.00732 | 583.9457 | 3.463479 | 0.1886761 | 9.440105 | 2.360026 | 0.1072341 | 1.319249
325334 | 100821_JCG_4plate_RhB_repeat_40 | Complete | 0.00491 | 4 | 1 | 3 | 10 | 2021-08-11 16:40 | PlateAgilent 3_Vial10 | 0.811427 | 90.89982 | 4.356274 | 0.06303877 | 11.87352 | 2.96838 | 604.558 | 3.332535 | 0.1602332 | 9.083203 | 2.270801 | 0.1053847 | 1.305982
325335 | 100821_JCG_4plate_RhB_repeat_41 | Complete | 0.00481 | 4 | 1 | 3 | 11 | 2021-08-11 17:01 | PlateAgilent 3_Vial11 | 0.811427 | 90.90793 | 4.345688 | 0.05776431 | 11.84467 | 2.961167 | 615.6272 | 3.338436 | 0.1754406 | 9.099287 | 2.274822 | 0.1056214 | 1.302322
325336 | 100821_JCG_4plate_RhB_repeat_42 | Complete | 0.00486 | 4 | 1 | 3 | 12 | 2021-08-11 17:23 | PlateAgilent 3_Vial12 | 0.819827 | 90.89316 | 4.383644 | 0.0604618 | 11.94812 | 2.98703 | 614.6153 | 3.319307 | 0.1708468 | 9.04715 | 2.261788 | 0.1052438 | 1.298641
325337 | 100821_JCG_4plate_RhB_repeat_43 | Complete | 0.00524 | 4 | 1 | 3 | 13 | 2021-08-11 17:45 | PlateAgilent 3_Vial13 | 0.805952 | 90.71794 | 4.464646 | 0.06567309 | 12.1689 | 3.042226 | 580.5774 | 3.393321 | 0.1676889 | 9.248882 | 2.312221 | 0.1060281 | 1.318068
325338 | 100821_JCG_4plate_RhB_repeat_44 | Complete | 0.00506 | 4 | 1 | 3 | 14 | 2021-08-11 18:07 | PlateAgilent 3_Vial14 | 0.811427 | 91.01207 | 4.233462 | 0.05859689 | 11.53878 | 2.884695 | 570.0979 | 3.34462 | 0.1632885 | 9.116142 | 2.279036 | 0.1057945 | 1.304055
325339 | 100821_JCG_4plate_RhB_repeat_45 | Complete | 0.00503 | 4 | 1 | 3 | 15 | 2021-08-11 18:29 | PlateAgilent 3_Vial15 | 0.800327 | 90.93679 | 4.287122 | 0.05254521 | 11.68504 | 2.92126 | 580.7674 | 3.358008 | 0.1774462 | 9.152634 | 2.288159 | 0.1066733 | 1.311406
325340 | 100821_JCG_4plate_RhB_repeat_46 | Complete | 0.00484 | 4 | 1 | 4 | 1 | 2021-08-11 18:52 | PlateAgilent 4_Vial1 | 0.817052 | 90.86645 | 4.401085 | 0.05830445 | 11.99566 | 2.998915 | 619.6105 | 3.326122 | 0.1802337 | 9.065725 | 2.266431 | 0.1066148 | 1.29973
325341 | 100821_JCG_4plate_RhB_repeat_47 | Complete | 0.005 | 4 | 1 | 4 | 2 | 2021-08-11 19:13 | PlateAgilent 4_Vial2 | 0.813236375 | 90.68692 | 4.529303 | 0.06650745 | 12.34513 | 3.086283 | 617.2565 | 3.360519 | 0.173054 | 9.159477 | 2.289869 | 0.106354 | 1.3169
325342 | 100821_JCG_4plate_RhB_repeat_48 | Complete | 0.00471 | 4 | 1 | 4 | 3 | 2021-08-11 19:35 | PlateAgilent 4_Vial3 | 0.811427 | 90.93099 | 4.304092 | 0.05373428 | 11.73129 | 2.932823 | 622.6801 | 3.348031 | 0.1692974 | 9.125439 | 2.28136 | 0.1058643 | 1.31102
325343 | 100821_JCG_4plate_RhB_repeat_49 | Complete | 0.00461 | 4 | 1 | 4 | 4 | 2021-08-11 19:57 | PlateAgilent 4_Vial4 | 0.817052 | 91.04305 | 4.197658 | 0.05520918 | 11.4412 | 2.860299 | 620.4553 | 3.341475 | 0.1614739 | 9.107571 | 2.276893 | 0.1062242 | 1.311595
325344 | 100821_JCG_4plate_RhB_repeat_50 | Complete | 0.00497 | 4 | 1 | 4 | 5 | 2021-08-11 20:18 | PlateAgilent 4_Vial5 | 0.805952 | 90.93147 | 4.286206 | 0.05720412 | 11.68254 | 2.920635 | 587.653 | 3.361219 | 0.1760334 | 9.161384 | 2.290346 | 0.1063325 | 1.31477
325345 | 100821_JCG_4plate_RhB_repeat_51 | Complete | 0.00503 | 4 | 1 | 4 | 6 | 2021-08-11 20:40 | PlateAgilent 4_Vial6 | 0.805952 | 90.77136 | 4.518917 | 0.06566392 | 12.31682 | 3.079205 | 612.1681 | 3.309781 | 0.1638275 | 9.021184 | 2.255296 | 0.1050322 | 1.294908
325346 | 100821_JCG_4plate_RhB_repeat_52 | Complete | 0.00491 | 4 | 1 | 4 | 7 | 2021-08-11 21:01 | PlateAgilent 4_Vial7 | 0.811427 | 90.6798 | 4.604571 | 0.05571456 | 12.55028 | 3.13757 | 639.0164 | 3.312411 | 0.1766848 | 9.028353 | 2.257088 | 0.1053342 | 1.297888
325347 | 100821_JCG_4plate_RhB_repeat_53 | Complete | 0.00517 | 4 | 1 | 4 | 8 | 2021-08-11 21:23 | PlateAgilent 4_Vial8 | 0.811427 | 90.63026 | 4.486128 | 0.05934335 | 12.22745 | 3.056863 | 591.2695 | 3.453276 | 0.1801498 | 9.412298 | 2.353074 | 0.1062883 | 1.324044
325348 | 100821_JCG_4plate_RhB_repeat_54 | Complete | 0.00483 | 4 | 1 | 4 | 9 | 2021-08-11 21:45 | PlateAgilent 4_Vial9 | 0.805952 | 90.85174 | 4.401956 | 0.04980241 | 11.99803 | 2.999508 | 621.0161 | 3.333986 | 0.1790962 | 9.08716 | 2.27179 | 0.1065887 | 1.305726
325349 | 100821_JCG_4plate_RhB_repeat_55 | Complete | 0.00481 | 4 | 1 | 4 | 10 | 2021-08-11 22:06 | PlateAgilent 4_Vial10 | 0.800327 | 90.90393 | 4.327069 | 0.05370535 | 11.79392 | 2.94848 | 612.9896 | 3.350267 | 0.172358 | 9.131533 | 2.282883 | 0.1064651 | 1.31227
325350 | 100821_JCG_4plate_RhB_repeat_56 | Complete | 0.0051 | 4 | 1 | 4 | 11 | 2021-08-11 22:28 | PlateAgilent 4_Vial11 | 0.805952 | 90.90972 | 4.442906 | 0.05612026 | 12.10965 | 3.027412 | 593.6101 | 3.266676 | 0.1802862 | 8.903698 | 2.225924 | 0.1051519 | 1.275549
325351 | 100821_JCG_4plate_RhB_repeat_57 | Complete |  |  |  | 4 | 12 | 2021-08-11 22:50 | PlateAgilent 4_Vial12 | 0.914702 | 99.56385 | 0.04974969 | 0.001415228 | 0.1355985 | 0.03389961 | #DIV/0! | 0.3332871 | 0.04938846 | 0.9084119 | 0.227103 | 0.0389436 | 0.0141652
325352 | 100821_JCG_4plate_RhB_repeat_58 | Complete | 0.00503 | 4 | 1 | 4 | 13 | 2021-08-11 23:13 | PlateAgilent 4_Vial13 | 0.797552 | 91.17562 | 4.359801 | 0.07346449 | 11.88313 | 2.970783 | 590.613 | 3.090464 | 0.1587562 | 8.423412 | 2.105853 | 0.1052182 | 1.268898
325353 | 100821_JCG_4plate_RhB_repeat_59 | Complete | 0.00501 | 4 | 1 | 4 | 14 | 2021-08-11 23:35 | PlateAgilent 4_Vial14 | 0.800327 | 91.21776 | 4.192926 | 0.05804092 | 11.4283 | 2.857074 | 570.2743 | 3.204591 | 0.1763397 | 8.734477 | 2.183619 | 0.1070368 | 1.277684
325354 | 100821_JCG_4plate_RhB_repeat_60 | Complete | 0.00465 | 4 | 1 | 4 | 15 | 2021-08-11 23:57 | PlateAgilent 4_Vial15 | 0.797552 | 91.28678 | 4.10139 | 0.0583164 | 11.1788 | 2.794701 | 601.011 | 3.235268 | 0.1644833 | 8.818091 | 2.204523 | 0.1061291 | 1.270432
Total | [14 empty] | 3.051974 | 29.66297 | [5 empty] | 81.60957
[12 empty] | 620.5801 | 29.66297
9.559754
Downward trend from leaking H2?
2std is better if ignoring the high o2 samples
MeOH, dips when cooled? Or was first plate just bad?