## predispense tests
form_id | form_name | form_status | PCAT_Gee-T/M/W | Acid Red 87 (1g/L) | Water 1 | form_datetime | sample_name | Baratron Avg | calc % N2 Avg | calc % H2 Avg | calc % H2 2STD | calc % H2 umol | calc % H2 umol/h | calc % O2 Avg | calc % O2 2STD | calc % O2 umol | calc % O2 umol/h | calc % Ar Avg | calc % CO2 Avg
327854 | 071021_PCAT_TEA_ACRD87_1 | Complete | 4 | 1 |  | 2021-10-07 23:44 | PlateAgilent 1_Vial1 | 0.488003 | 87.03209 | 10.12992 | 5.619787 | 27.61025 | 6.902563 | 1.757989 | 0.2566259 | 4.791598 | 1.1979 | 0.103659 | 0.9763462
327855 | 071021_PCAT_TEA_ACRD87_2 | Complete | 4 | 1 |  | 2021-10-08 00:06 | PlateAgilent 1_Vial2 | 0.485206 | 86.5489 | 10.49323 | 12.00016 | 28.60048 | 7.15012 | 1.86527 | 0.4439938 | 5.084006 | 1.271002 | 0.1066763 | 0.9859327
327856 | 071021_PCAT_TEA_ACRD87_3 | Complete | 4 | 1 |  | 2021-10-08 00:27 | PlateAgilent 1_Vial3 | 0.488003 | 84.05318 | 13.06755 | 9.325417 | 35.61708 | 8.90427 | 1.833371 | 0.3643595 | 4.99706 | 1.249265 | 0.1023537 | 0.9435551
327857 | 071021_PCAT_TEA_ACRD87_4 | Complete | 4 | 1 |  | 2021-10-08 00:48 | PlateAgilent 1_Vial4 | 0.488003 | 87.06125 | 10.00596 | 5.645011 | 27.27237 | 6.818093 | 1.872537 | 0.2585091 | 5.103811 | 1.275953 | 0.1053829 | 0.9548741
327858 | 071021_PCAT_TEA_ACRD87_5 | Complete | 4 | 1 |  | 2021-10-08 01:10 | PlateAgilent 1_Vial5 | 0.485206 | 87.20401 | 9.880035 | 6.711931 | 26.92916 | 6.73229 | 1.867979 | 0.3379194 | 5.09139 | 1.272848 | 0.1037244 | 0.9442464
327859 | 071021_PCAT_TEA_ACRD87_6 | Complete | 4 | 1 |  | 2021-10-08 01:31 | PlateAgilent 1_Vial6 | 0.493591 | 82.67212 | 14.59916 | 0.7426268 | 39.79167 | 9.947918 | 1.753341 | 0.2161402 | 4.778931 | 1.194733 | 0.09694554 | 0.8784295
327860 | 071021_PCAT_TEA_ACRD87_7 | Complete | 4 | 1 |  | 2021-10-08 01:53 | PlateAgilent 1_Vial7 | 0.493591 | 87.28709 | 9.825648 | 5.554823 | 26.78092 | 6.69523 | 1.854703 | 0.2550814 | 5.055203 | 1.263801 | 0.1013269 | 0.931232
327861 | 071021_PCAT_TEA_ACRD87_8 | Complete | 4 | 1 |  | 2021-10-08 02:14 | PlateAgilent 1_Vial8 | 0.490786 | 87.90213 | 9.296553 | 11.26745 | 25.33881 | 6.334703 | 1.794642 | 0.416324 | 4.891502 | 1.222875 | 0.1010809 | 0.9055947
327862 | 071021_PCAT_TEA_ACRD87_9 | Complete | 4 | 1 |  | 2021-10-08 02:36 | PlateAgilent 1_Vial9 | 0.482438 | 87.51503 | 9.784435 | 5.552038 | 26.66859 | 6.667148 | 1.722798 | 0.2462144 | 4.695682 | 1.173921 | 0.1005427 | 0.8771938
327863 | 071021_PCAT_TEA_ACRD87_10 | Complete | 4 | 1 |  | 2021-10-08 02:58 | PlateAgilent 1_Vial10 | 0.488003 | 88.18014 | 9.250792 | 11.19825 | 25.21409 | 6.303522 | 1.639352 | 0.3915467 | 4.46824 | 1.11706 | 0.09919494 | 0.830518
327864 | 071021_PCAT_TEA_ACRD87_11 | Complete | 4 | 1 |  | 2021-10-08 03:19 | PlateAgilent 1_Vial11 | 0.476858 | 87.08071 | 10.45571 | 3.329354 | 28.49822 | 7.124555 | 1.573502 | 0.1353174 | 4.288757 | 1.072189 | 0.09611487 | 0.7939698
327865 | 071021_PCAT_TEA_ACRD87_12 | Complete | 4 | 1 |  | 2021-10-08 03:41 | PlateAgilent 1_Vial12 | 0.479656 | 87.78352 | 9.806785 | 5.5352 | 26.72951 | 6.682377 | 1.532702 | 0.2354587 | 4.177554 | 1.044388 | 0.0960996 | 0.7808971
327866 | 071021_PCAT_TEA_ACRD87_13 | Complete | 4 | 1 |  | 2021-10-08 04:03 | PlateAgilent 1_Vial13 | 0.482438 | 87.89378 | 9.669446 | 6.501728 | 26.35518 | 6.588794 | 1.558865 | 0.3004536 | 4.248863 | 1.062216 | 0.09647132 | 0.781439
327867 | 071021_PCAT_TEA_ACRD87_14 | Complete | 4 |  | 1 | 2021-10-08 04:25 | PlateAgilent 1_Vial14 | 0.415508 | 95.15401 | 2.33005 | 0.0568822 | 6.350816 | 1.587704 | 1.60797 | 0.2012592 | 4.382705 | 1.095676 | 0.1016898 | 0.8062764
327868 | 071021_PCAT_TEA_ACRD87_15 | Complete | 4 |  | 1 | 2021-10-08 04:47 | PlateAgilent 1_Vial15 | 0.412703 | 95.11468 | 2.399844 | 0.05994865 | 6.541049 | 1.635262 | 1.589216 | 0.2008269 | 4.33159 | 1.082897 | 0.1018416 | 0.7944199
327869 | 071021_PCAT_TEA_ACRD87_16 | Complete | 4 | 1 |  | 2021-10-08 05:10 | PlateAgilent 2_Vial1 | 0.468488 | 87.06284 | 10.63081 | 3.390194 | 28.97547 | 7.243869 | 1.471892 | 0.1385327 | 4.011808 | 1.002952 | 0.09536123 | 0.7391027
327870 | 071021_PCAT_TEA_ACRD87_17 | Complete | 4 | 1 |  | 2021-10-08 05:32 | PlateAgilent 2_Vial2 | 0.468488 | 87.05277 | 10.65271 | 3.402577 | 29.03518 | 7.258795 | 1.460219 | 0.1396204 | 3.979993 | 0.9949983 | 0.09550736 | 0.7387898
327871 | 071021_PCAT_TEA_ACRD87_18 | Complete | 4 | 1 |  | 2021-10-08 05:54 | PlateAgilent 2_Vial3 | 0.465691 | 87.31711 | 10.42066 | 3.32554 | 28.4027 | 7.100676 | 1.437417 | 0.1373123 | 3.917845 | 0.9794612 | 0.09487195 | 0.7299361
327872 | 071021_PCAT_TEA_ACRD87_19 | Complete | 4 | 1 |  | 2021-10-08 06:16 | PlateAgilent 2_Vial4 | 0.468488 | 87.3297 | 10.3813 | 3.330372 | 28.29542 | 7.073854 | 1.460959 | 0.1406674 | 3.982011 | 0.9955027 | 0.0962468 | 0.7317905
327873 | 071021_PCAT_TEA_ACRD87_20 | Complete | 4 | 1 |  | 2021-10-08 06:37 | PlateAgilent 2_Vial5 | 0.457336 | 87.46732 | 10.31455 | 3.312261 | 28.11349 | 7.028371 | 1.408629 | 0.1417243 | 3.839379 | 0.9598448 | 0.09376274 | 0.7157359
327874 | 071021_PCAT_TEA_ACRD87_21 | Complete | 4 | 1 |  | 2021-10-08 06:59 | PlateAgilent 2_Vial6 | 0.460126 | 87.28182 | 10.46719 | 3.347338 | 28.52951 | 7.132378 | 1.436727 | 0.1392722 | 3.915962 | 0.9789906 | 0.09346795 | 0.7208016
327875 | 071021_PCAT_TEA_ACRD87_22 | Complete | 4 | 1 |  | 2021-10-08 07:21 | PlateAgilent 2_Vial7 | 0.460126 | 87.15946 | 10.58297 | 3.384891 | 28.8451 | 7.211274 | 1.441553 | 0.1411016 | 3.929116 | 0.9822791 | 0.09400374 | 0.7220073
327876 | 071021_PCAT_TEA_ACRD87_23 | Complete | 4 | 1 |  | 2021-10-08 07:43 | PlateAgilent 2_Vial8 | 0.451748 | 87.01598 | 10.77675 | 3.433115 | 29.37325 | 7.343312 | 1.403559 | 0.1379708 | 3.82556 | 0.95639 | 0.09402499 | 0.709693
327877 | 071021_PCAT_TEA_ACRD87_24 | Complete | 4 | 1 |  | 2021-10-08 08:06 | PlateAgilent 2_Vial9 | 0.365303 | 84.33962 | 13.00738 | 0.3651529 | 35.4531 | 8.863275 | 1.884914 | 0.2353289 | 5.137547 | 1.284387 | 0.0900864 | 0.677994
327878 | 071021_PCAT_TEA_ACRD87_25 | Complete | 4 | 1 |  | 2021-10-08 08:28 | PlateAgilent 2_Vial10 | 0.474053 | 87.15588 | 10.61338 | 3.400714 | 28.92798 | 7.231996 | 1.414777 | 0.1375838 | 3.856137 | 0.9640341 | 0.0943401 | 0.721622
327879 | 071021_PCAT_TEA_ACRD87_26 | Complete | 4 | 1 |  | 2021-10-08 08:50 | PlateAgilent 2_Vial11 | 0.479656 | 87.14198 | 10.62518 | 3.413456 | 28.96015 | 7.240037 | 1.427467 | 0.1388996 | 3.890725 | 0.9726812 | 0.09392236 | 0.7114491
327880 | 071021_PCAT_TEA_ACRD87_27 | Complete | 4 | 1 |  | 2021-10-08 09:11 | PlateAgilent 2_Vial12 | 0.474053 | 87.47343 | 10.257 | 3.299339 | 27.95663 | 6.989156 | 1.453724 | 0.1357549 | 3.962291 | 0.9905727 | 0.09350044 | 0.7223419
327881 | 071021_PCAT_TEA_ACRD87_28 | Complete | 4 | 1 |  | 2021-10-08 09:33 | PlateAgilent 2_Vial13 | 0.471263 | 87.38109 | 10.32874 | 3.325276 | 28.15215 | 7.038037 | 1.470725 | 0.1347014 | 4.008629 | 1.002157 | 0.09376538 | 0.7256827
327882 | 071021_PCAT_TEA_ACRD87_29 | Complete | 4 |  | 1 | 2021-10-08 09:55 | PlateAgilent 2_Vial14 | 0.415508 | 95.2262 | 2.35396 | 0.04583986 | 6.415986 | 1.603997 | 1.553182 | 0.1955986 | 4.233375 | 1.058344 | 0.1012868 | 0.7653739
327883 | 071021_PCAT_TEA_ACRD87_30 | Complete | 4 |  | 1 | 2021-10-08 10:17 | PlateAgilent 2_Vial15 | 0.415508 | 95.25436 | 2.320643 | 0.04647256 | 6.325176 | 1.581294 | 1.558216 | 0.1958198 | 4.247096 | 1.061774 | 0.1014524 | 0.7653253
327884 | 071021_PCAT_TEA_ACRD87_31 | Complete | 4 | 1 |  | 2021-10-08 10:40 | PlateAgilent 3_Vial1 | 0.471263 | 87.72262 | 9.9432 | 3.213073 | 27.10132 | 6.775331 | 1.495543 | 0.1403532 | 4.076271 | 1.019068 | 0.09483862 | 0.7438026
327885 | 071021_PCAT_TEA_ACRD87_32 | Complete | 4 | 1 |  | 2021-10-08 11:02 | PlateAgilent 3_Vial2 | 0.468488 | 87.61268 | 10.05091 | 3.249671 | 27.3949 | 6.848724 | 1.496651 | 0.1407968 | 4.079292 | 1.019823 | 0.09559327 | 0.7441687
327886 | 071021_PCAT_TEA_ACRD87_33 | Complete | 4 | 1
327887 | 071021_PCAT_TEA_ACRD87_34 | Complete | 4 | 1 |  | 2021-10-08 11:37 | PlateAgilent 3_Vial4 | 0.568846 | 86.03853 | 12.32208 | 0.4526282 | 33.58523 | 8.396308 | 0.970623 | 0.1553521 | 2.645544 | 0.6613859 | 0.08666836 | 0.5820954
327888 | 071021_PCAT_TEA_ACRD87_35 | Complete | 4 | 1 |  | 2021-10-08 11:59 | PlateAgilent 3_Vial5 | 0.563311 | 90.30117 | 7.930131 | 9.59285 | 21.61448 | 5.403619 | 1.064565 | 0.2649696 | 2.901594 | 0.7253985 | 0.09083532 | 0.6133004
327889 | 071021_PCAT_TEA_ACRD87_36 | Complete | 4 | 1 |  | 2021-10-08 12:21 | PlateAgilent 3_Vial6 | 0.552151 | 89.31853 | 8.91215 | 2.915675 | 24.29108 | 6.07277 | 1.07101 | 0.1219928 | 2.919159 | 0.7297898 | 0.08926316 | 0.60905
327890 | 071021_PCAT_TEA_ACRD87_37 | Complete | 4 | 1 |  | 2021-10-08 12:42 | PlateAgilent 3_Vial7 | 0.538201 | 89.6489 | 8.585344 | 2.801492 | 23.40033 | 5.850083 | 1.070039 | 0.1254157 | 2.916513 | 0.7291284 | 0.0895966 | 0.6061198
327891 | 071021_PCAT_TEA_ACRD87_38 | Complete | 4 | 1 |  | 2021-10-08 13:04 | PlateAgilent 3_Vial8 | 0.518686 | 89.42677 | 8.838173 | 2.868333 | 24.08945 | 6.022362 | 1.055524 | 0.1295824 | 2.87695 | 0.7192376 | 0.0878458 | 0.5916826
327892 | 071021_PCAT_TEA_ACRD87_39 | Complete | 4 | 1 |  | 2021-10-08 13:26 | PlateAgilent 3_Vial9 | 0.540991 | 88.9821 | 9.237133 | 2.999537 | 25.17686 | 6.294215 | 1.075897 | 0.1228045 | 2.932481 | 0.7331203 | 0.08967892 | 0.6151877
327893 | 071021_PCAT_TEA_ACRD87_40 | Complete | 4 | 1 |  | 2021-10-08 13:51 | PlateAgilent 3_Vial10 | 0.482438 | 87.36984 | 10.23443 | 3.308196 | 27.8951 | 6.973775 | 1.537592 | 0.1367019 | 4.190883 | 1.047721 | 0.09719496 | 0.7609461
327894 | 071021_PCAT_TEA_ACRD87_41 | Complete | 4 | 1 |  | 2021-10-08 14:13 | PlateAgilent 3_Vial11 | 0.476858 | 87.79982 | 9.840504 | 3.179379 | 26.82141 | 6.705353 | 1.512184 | 0.1356849 | 4.121629 | 1.030407 | 0.09627521 | 0.7512147
327895 | 071021_PCAT_TEA_ACRD87_42 | Complete | 4 | 1 |  | 2021-10-08 14:34 | PlateAgilent 3_Vial12 | 0.474053 | 87.74829 | 9.830136 | 3.176525 | 26.79315 | 6.698289 | 1.557998 | 0.1378401 | 4.246502 | 1.061625 | 0.09692983 | 0.7666416
327896 | 071021_PCAT_TEA_ACRD87_43 | Complete | 4 | 1 |  | 2021-10-08 14:56 | PlateAgilent 3_Vial13 | 0.474053 | 87.82977 | 9.742134 | 3.156293 | 26.55329 | 6.638324 | 1.562856 | 0.1393049 | 4.259743 | 1.064936 | 0.09682516 | 0.7684135
327897 | 071021_PCAT_TEA_ACRD87_44 | Complete | 4 |  | 1 | 2021-10-08 15:18 | PlateAgilent 3_Vial14 | 0.409921 | 95.13424 | 2.282387 | 0.04220588 | 6.220905 | 1.555226 | 1.663961 | 0.2021644 | 4.535315 | 1.133829 | 0.1018125 | 0.8175994
327898 | 071021_PCAT_TEA_ACRD87_45 | Complete | 4 |  | 1 | 2021-10-08 15:40 | PlateAgilent 3_Vial15 | 0.412703 | 95.46928 | 1.952264 | 0.03370436 | 5.321119 | 1.33028 | 1.659419 | 0.20551 | 4.522936 | 1.130734 | 0.1026767 | 0.8163574
327899 | 071021_PCAT_TEA_ACRD87_46 | Complete | 4 | 1 |  | 2021-10-08 16:00 | PlateAgilent 4_Vial1 | 0.515896 | 89.65562 | 8.520808 | 2.778857 | 23.22443 | 5.806108 | 1.102041 | 0.13078 | 3.003739 | 0.7509349 | 0.08965032 | 0.6318781
327900 | 071021_PCAT_TEA_ACRD87_47 | Complete | 4 | 1 |  | 2021-10-08 16:22 | PlateAgilent 4_Vial2 | 0.532621 | 89.63627 | 8.55518 | 2.79916 | 23.31812 | 5.829529 | 1.08672 | 0.1304496 | 2.961979 | 0.7404947 | 0.09178792 | 0.6300417
327901 | 071021_PCAT_TEA_ACRD87_48 | Complete | 4 | 1 |  | 2021-10-08 16:43 | PlateAgilent 4_Vial3 | 0.532621 | 89.54731 | 8.667408 | 2.831543 | 23.62401 | 5.906002 | 1.070444 | 0.1279082 | 2.917618 | 0.7294045 | 0.08981468 | 0.6250181
327902 | 071021_PCAT_TEA_ACRD87_49 | Complete | 4 | 1 |  | 2021-10-08 17:05 | PlateAgilent 4_Vial4 | 0.527041 | 89.39743 | 8.803256 | 2.870357 | 23.99428 | 5.998569 | 1.079481 | 0.1293116 | 2.942249 | 0.7355621 | 0.09057739 | 0.629256
327903 | 071021_PCAT_TEA_ACRD87_50 | Complete | 4 | 1 |  | 2021-10-08 17:27 | PlateAgilent 4_Vial5 | 0.527041 | 89.39764 | 8.761748 | 2.859009 | 23.88114 | 5.970285 | 1.109767 | 0.1281162 | 3.024796 | 0.7561991 | 0.09079915 | 0.6400493
327904 | 071021_PCAT_TEA_ACRD87_51 | Complete | 4 | 1 |  | 2021-10-08 17:48 | PlateAgilent 4_Vial6 | 0.524266 | 89.65303 | 8.562293 | 2.800446 | 23.3375 | 5.834376 | 1.071892 | 0.1298558 | 2.921564 | 0.7303909 | 0.09055734 | 0.6222277
327905 | 071021_PCAT_TEA_ACRD87_52 | Complete | 4 | 1 |  | 2021-10-08 18:10 | PlateAgilent 4_Vial7 | 0.515896 | 87.86745 | 10.38177 | 0.1742681 | 28.29669 | 7.074174 | 1.048303 | 0.1536287 | 2.857269 | 0.7143172 | 0.08884908 | 0.6136276
327906 | 071021_PCAT_TEA_ACRD87_53 | Complete | 4 | 1 |  | 2021-10-08 18:32 | PlateAgilent 4_Vial8 | 0.52041475 | 87.8079 | 10.41929 | 0.1647953 | 28.39895 | 7.099739 | 1.0674 | 0.155836 | 2.909321 | 0.7273303 | 0.088985 | 0.6164262
327907 | 071021_PCAT_TEA_ACRD87_54 | Complete | 4 | 1 |  | 2021-10-08 18:54 | PlateAgilent 4_Vial9 | 0.524266 | 89.54583 | 8.714752 | 2.843138 | 23.75305 | 5.938262 | 1.040457 | 0.1290759 | 2.835884 | 0.708971 | 0.08942114 | 0.6095382
327908 | 071021_PCAT_TEA_ACRD87_55 | Complete | 4 | 1 |  | 2021-10-08 19:16 | PlateAgilent 4_Vial10 | 0.527041 | 89.14695 | 9.115894 | 2.960367 | 24.84641 | 6.211602 | 1.039385 | 0.1238151 | 2.832962 | 0.7082404 | 0.0890816 | 0.6086852
327909 | 071021_PCAT_TEA_ACRD87_56 | Complete | 4 | 1 |  | 2021-10-08 19:37 | PlateAgilent 4_Vial11 | 0.563311 | 89.76178 | 8.400544 | 2.744256 | 22.89664 | 5.72416 | 1.111388 | 0.1210129 | 3.029215 | 0.7573037 | 0.09144182 | 0.6348456
327910 | 071021_PCAT_TEA_ACRD87_57 | Complete | 4 | 1 |  | 2021-10-08 19:59 | PlateAgilent 4_Vial12 | 0.582811 | 89.62692 | 8.479371 | 2.770879 | 23.11149 | 5.777872 | 1.154528 | 0.1210502 | 3.146797 | 0.7866992 | 0.09153473 | 0.647648
327911 | 071021_PCAT_TEA_ACRD87_58 | Complete | 4 | 1 |  | 2021-10-08 20:21 | PlateAgilent 4_Vial13 | 0.513091 | 87.64508 | 10.61848 | 0.184392 | 28.94188 | 7.235471 | 1.049141 | 0.1552957 | 2.859552 | 0.7148881 | 0.08729128 | 0.6000082
327912 | 071021_PCAT_TEA_ACRD87_59 | Complete | 4 |  | 1 | 2021-10-08 20:43 | PlateAgilent 4_Vial14 | 0.44407925 | 96.17266 | 1.813714 | 0.03411115 | 4.943485 | 1.235871 | 1.289649 | 0.1866892 | 3.515086 | 0.8787714 | 0.09240243 | 0.6315724
327913 | 071021_PCAT_TEA_ACRD87_60 | Complete | 4 |  | 1 | 2021-10-08 21:05 | PlateAgilent 4_Vial15 | 0.435023 | 96.3164 | 1.729686 | 0.02780507 | 4.714457 | 1.178614 | 1.187263 | 0.1763973 | 3.236021 | 0.8090054 | 0.09568073 | 0.6709673

## 863
form_id | form_name | form_status | PCAT_Gee-T/M/W | Acid Red 87 (1g/L) | Water 1 | form_datetime | sample_name | Baratron Avg | calc % N2 Avg | calc % H2 Avg | calc % H2 2STD | calc % H2 umol | calc % H2 umol/h | calc % O2 Avg | calc % O2 2STD | calc % O2 umol | calc % O2 umol/h | calc % Ar Avg | calc % CO2 Avg
327854 | 071021_PCAT_TEA_ACRD87_1 | Complete | 4 | 1 |  | 2021-10-07 23:44 | PlateAgilent 1_Vial1 | 0.488003 | 87.03209 | 10.12992 | 5.619787 | 27.61025 | 6.902563 | 1.757989 | 0.2566259 | 4.791598 | 1.1979 | 0.103659 | 0.9763462
327855 | 071021_PCAT_TEA_ACRD87_2 | Complete | 4 | 1 |  | 2021-10-08 00:06 | PlateAgilent 1_Vial2 | 0.485206 | 86.5489 | 10.49323 | 12.00016 | 28.60048 | 7.15012 | 1.86527 | 0.4439938 | 5.084006 | 1.271002 | 0.1066763 | 0.9859327
327856 | 071021_PCAT_TEA_ACRD87_3 | Complete | 4 | 1 |  | 2021-10-08 00:27 | PlateAgilent 1_Vial3 | 0.488003 | 84.05318 | 13.06755 | 9.325417 | 35.61708 | 8.90427 | 1.833371 | 0.3643595 | 4.99706 | 1.249265 | 0.1023537 | 0.9435551
327857 | 071021_PCAT_TEA_ACRD87_4 | Complete | 4 | 1 |  | 2021-10-08 00:48 | PlateAgilent 1_Vial4 | 0.488003 | 87.06125 | 10.00596 | 5.645011 | 27.27237 | 6.818093 | 1.872537 | 0.2585091 | 5.103811 | 1.275953 | 0.1053829 | 0.9548741
327858 | 071021_PCAT_TEA_ACRD87_5 | Complete | 4 | 1 |  | 2021-10-08 01:10 | PlateAgilent 1_Vial5 | 0.485206 | 87.20401 | 9.880035 | 6.711931 | 26.92916 | 6.73229 | 1.867979 | 0.3379194 | 5.09139 | 1.272848 | 0.1037244 | 0.9442464
327859 | 071021_PCAT_TEA_ACRD87_6 | Complete | 4 | 1 |  | 2021-10-08 01:31 | PlateAgilent 1_Vial6 | 0.493591 | 82.67212 | 14.59916 | 0.7426268 | 39.79167 | 9.947918 | 1.753341 | 0.2161402 | 4.778931 | 1.194733 | 0.09694554 | 0.8784295
327860 | 071021_PCAT_TEA_ACRD87_7 | Complete | 4 | 1 |  | 2021-10-08 01:53 | PlateAgilent 1_Vial7 | 0.493591 | 87.28709 | 9.825648 | 5.554823 | 26.78092 | 6.69523 | 1.854703 | 0.2550814 | 5.055203 | 1.263801 | 0.1013269 | 0.931232
327861 | 071021_PCAT_TEA_ACRD87_8 | Complete | 4 | 1 |  | 2021-10-08 02:14 | PlateAgilent 1_Vial8 | 0.490786 | 87.90213 | 9.296553 | 11.26745 | 25.33881 | 6.334703 | 1.794642 | 0.416324 | 4.891502 | 1.222875 | 0.1010809 | 0.9055947
327862 | 071021_PCAT_TEA_ACRD87_9 | Complete | 4 | 1 |  | 2021-10-08 02:36 | PlateAgilent 1_Vial9 | 0.482438 | 87.51503 | 9.784435 | 5.552038 | 26.66859 | 6.667148 | 1.722798 | 0.2462144 | 4.695682 | 1.173921 | 0.1005427 | 0.8771938
327863 | 071021_PCAT_TEA_ACRD87_10 | Complete | 4 | 1 |  | 2021-10-08 02:58 | PlateAgilent 1_Vial10 | 0.488003 | 88.18014 | 9.250792 | 11.19825 | 25.21409 | 6.303522 | 1.639352 | 0.3915467 | 4.46824 | 1.11706 | 0.09919494 | 0.830518
327864 | 071021_PCAT_TEA_ACRD87_11 | Complete | 4 | 1 |  | 2021-10-08 03:19 | PlateAgilent 1_Vial11 | 0.476858 | 87.08071 | 10.45571 | 3.329354 | 28.49822 | 7.124555 | 1.573502 | 0.1353174 | 4.288757 | 1.072189 | 0.09611487 | 0.7939698
327865 | 071021_PCAT_TEA_ACRD87_12 | Complete | 4 | 1 |  | 2021-10-08 03:41 | PlateAgilent 1_Vial12 | 0.479656 | 87.78352 | 9.806785 | 5.5352 | 26.72951 | 6.682377 | 1.532702 | 0.2354587 | 4.177554 | 1.044388 | 0.0960996 | 0.7808971
327866 | 071021_PCAT_TEA_ACRD87_13 | Complete | 4 | 1 |  | 2021-10-08 04:03 | PlateAgilent 1_Vial13 | 0.482438 | 87.89378 | 9.669446 | 6.501728 | 26.35518 | 6.588794 | 1.558865 | 0.3004536 | 4.248863 | 1.062216 | 0.09647132 | 0.781439
327867 | 071021_PCAT_TEA_ACRD87_14 | Complete | 4 |  | 1 | 2021-10-08 04:25 | PlateAgilent 1_Vial14 | 0.415508 | 95.15401 | 2.33005 | 0.0568822 | 6.350816 | 1.587704 | 1.60797 | 0.2012592 | 4.382705 | 1.095676 | 0.1016898 | 0.8062764
327868 | 071021_PCAT_TEA_ACRD87_15 | Complete | 4 |  | 1 | 2021-10-08 04:47 | PlateAgilent 1_Vial15 | 0.412703 | 95.11468 | 2.399844 | 0.05994865 | 6.541049 | 1.635262 | 1.589216 | 0.2008269 | 4.33159 | 1.082897 | 0.1018416 | 0.7944199
327869 | 071021_PCAT_TEA_ACRD87_16 | Complete | 4 | 1 |  | 2021-10-08 05:10 | PlateAgilent 2_Vial1 | 0.468488 | 87.06284 | 10.63081 | 3.390194 | 28.97547 | 7.243869 | 1.471892 | 0.1385327 | 4.011808 | 1.002952 | 0.09536123 | 0.7391027
327870 | 071021_PCAT_TEA_ACRD87_17 | Complete | 4 | 1 |  | 2021-10-08 05:32 | PlateAgilent 2_Vial2 | 0.468488 | 87.05277 | 10.65271 | 3.402577 | 29.03518 | 7.258795 | 1.460219 | 0.1396204 | 3.979993 | 0.9949983 | 0.09550736 | 0.7387898
327871 | 071021_PCAT_TEA_ACRD87_18 | Complete | 4 | 1 |  | 2021-10-08 05:54 | PlateAgilent 2_Vial3 | 0.465691 | 87.31711 | 10.42066 | 3.32554 | 28.4027 | 7.100676 | 1.437417 | 0.1373123 | 3.917845 | 0.9794612 | 0.09487195 | 0.7299361
327872 | 071021_PCAT_TEA_ACRD87_19 | Complete | 4 | 1 |  | 2021-10-08 06:16 | PlateAgilent 2_Vial4 | 0.468488 | 87.3297 | 10.3813 | 3.330372 | 28.29542 | 7.073854 | 1.460959 | 0.1406674 | 3.982011 | 0.9955027 | 0.0962468 | 0.7317905
327873 | 071021_PCAT_TEA_ACRD87_20 | Complete | 4 | 1 |  | 2021-10-08 06:37 | PlateAgilent 2_Vial5 | 0.457336 | 87.46732 | 10.31455 | 3.312261 | 28.11349 | 7.028371 | 1.408629 | 0.1417243 | 3.839379 | 0.9598448 | 0.09376274 | 0.7157359
327874 | 071021_PCAT_TEA_ACRD87_21 | Complete | 4 | 1 |  | 2021-10-08 06:59 | PlateAgilent 2_Vial6 | 0.460126 | 87.28182 | 10.46719 | 3.347338 | 28.52951 | 7.132378 | 1.436727 | 0.1392722 | 3.915962 | 0.9789906 | 0.09346795 | 0.7208016
327875 | 071021_PCAT_TEA_ACRD87_22 | Complete | 4 | 1 |  | 2021-10-08 07:21 | PlateAgilent 2_Vial7 | 0.460126 | 87.15946 | 10.58297 | 3.384891 | 28.8451 | 7.211274 | 1.441553 | 0.1411016 | 3.929116 | 0.9822791 | 0.09400374 | 0.7220073
327876 | 071021_PCAT_TEA_ACRD87_23 | Complete | 4 | 1 |  | 2021-10-08 07:43 | PlateAgilent 2_Vial8 | 0.451748 | 87.01598 | 10.77675 | 3.433115 | 29.37325 | 7.343312 | 1.403559 | 0.1379708 | 3.82556 | 0.95639 | 0.09402499 | 0.709693
327877 | 071021_PCAT_TEA_ACRD87_24 | Complete | 4 | 1 |  | 2021-10-08 08:06 | PlateAgilent 2_Vial9 | 0.365303 | 84.33962 | 13.00738 | 0.3651529 | 35.4531 | 8.863275 | 1.884914 | 0.2353289 | 5.137547 | 1.284387 | 0.0900864 | 0.677994
327878 | 071021_PCAT_TEA_ACRD87_25 | Complete | 4 | 1 |  | 2021-10-08 08:28 | PlateAgilent 2_Vial10 | 0.474053 | 87.15588 | 10.61338 | 3.400714 | 28.92798 | 7.231996 | 1.414777 | 0.1375838 | 3.856137 | 0.9640341 | 0.0943401 | 0.721622
327879 | 071021_PCAT_TEA_ACRD87_26 | Complete | 4 | 1 |  | 2021-10-08 08:50 | PlateAgilent 2_Vial11 | 0.479656 | 87.14198 | 10.62518 | 3.413456 | 28.96015 | 7.240037 | 1.427467 | 0.1388996 | 3.890725 | 0.9726812 | 0.09392236 | 0.7114491
327880 | 071021_PCAT_TEA_ACRD87_27 | Complete | 4 | 1 |  | 2021-10-08 09:11 | PlateAgilent 2_Vial12 | 0.474053 | 87.47343 | 10.257 | 3.299339 | 27.95663 | 6.989156 | 1.453724 | 0.1357549 | 3.962291 | 0.9905727 | 0.09350044 | 0.7223419
327881 | 071021_PCAT_TEA_ACRD87_28 | Complete | 4 | 1 |  | 2021-10-08 09:33 | PlateAgilent 2_Vial13 | 0.471263 | 87.38109 | 10.32874 | 3.325276 | 28.15215 | 7.038037 | 1.470725 | 0.1347014 | 4.008629 | 1.002157 | 0.09376538 | 0.7256827
327882 | 071021_PCAT_TEA_ACRD87_29 | Complete | 4 |  | 1 | 2021-10-08 09:55 | PlateAgilent 2_Vial14 | 0.415508 | 95.2262 | 2.35396 | 0.04583986 | 6.415986 | 1.603997 | 1.553182 | 0.1955986 | 4.233375 | 1.058344 | 0.1012868 | 0.7653739
327883 | 071021_PCAT_TEA_ACRD87_30 | Complete | 4 |  | 1 | 2021-10-08 10:17 | PlateAgilent 2_Vial15 | 0.415508 | 95.25436 | 2.320643 | 0.04647256 | 6.325176 | 1.581294 | 1.558216 | 0.1958198 | 4.247096 | 1.061774 | 0.1014524 | 0.7653253
327884 | 071021_PCAT_TEA_ACRD87_31 | Complete | 4 | 1 |  | 2021-10-08 10:40 | PlateAgilent 3_Vial1 | 0.471263 | 87.72262 | 9.9432 | 3.213073 | 27.10132 | 6.775331 | 1.495543 | 0.1403532 | 4.076271 | 1.019068 | 0.09483862 | 0.7438026
327885 | 071021_PCAT_TEA_ACRD87_32 | Complete | 4 | 1 |  | 2021-10-08 11:02 | PlateAgilent 3_Vial2 | 0.468488 | 87.61268 | 10.05091 | 3.249671 | 27.3949 | 6.848724 | 1.496651 | 0.1407968 | 4.079292 | 1.019823 | 0.09559327 | 0.7441687
327886 | 071021_PCAT_TEA_ACRD87_33 | Complete | 4 | 1
327887 | 071021_PCAT_TEA_ACRD87_34 | Complete | 4 | 1 |  | 2021-10-08 11:37 | PlateAgilent 3_Vial4 | 0.568846 | 86.03853 | 12.32208 | 0.4526282 | 33.58523 | 8.396308 | 0.970623 | 0.1553521 | 2.645544 | 0.6613859 | 0.08666836 | 0.5820954
327888 | 071021_PCAT_TEA_ACRD87_35 | Complete | 4 | 1 |  | 2021-10-08 11:59 | PlateAgilent 3_Vial5 | 0.563311 | 90.30117 | 7.930131 | 9.59285 | 21.61448 | 5.403619 | 1.064565 | 0.2649696 | 2.901594 | 0.7253985 | 0.09083532 | 0.6133004
327889 | 071021_PCAT_TEA_ACRD87_36 | Complete | 4 | 1 |  | 2021-10-08 12:21 | PlateAgilent 3_Vial6 | 0.552151 | 89.31853 | 8.91215 | 2.915675 | 24.29108 | 6.07277 | 1.07101 | 0.1219928 | 2.919159 | 0.7297898 | 0.08926316 | 0.60905
327890 | 071021_PCAT_TEA_ACRD87_37 | Complete | 4 | 1 |  | 2021-10-08 12:42 | PlateAgilent 3_Vial7 | 0.538201 | 89.6489 | 8.585344 | 2.801492 | 23.40033 | 5.850083 | 1.070039 | 0.1254157 | 2.916513 | 0.7291284 | 0.0895966 | 0.6061198
327891 | 071021_PCAT_TEA_ACRD87_38 | Complete | 4 | 1 |  | 2021-10-08 13:04 | PlateAgilent 3_Vial8 | 0.518686 | 89.42677 | 8.838173 | 2.868333 | 24.08945 | 6.022362 | 1.055524 | 0.1295824 | 2.87695 | 0.7192376 | 0.0878458 | 0.5916826
327892 | 071021_PCAT_TEA_ACRD87_39 | Complete | 4 | 1 |  | 2021-10-08 13:26 | PlateAgilent 3_Vial9 | 0.540991 | 88.9821 | 9.237133 | 2.999537 | 25.17686 | 6.294215 | 1.075897 | 0.1228045 | 2.932481 | 0.7331203 | 0.08967892 | 0.6151877
327893 | 071021_PCAT_TEA_ACRD87_40 | Complete | 4 | 1 |  | 2021-10-08 13:51 | PlateAgilent 3_Vial10 | 0.482438 | 87.36984 | 10.23443 | 3.308196 | 27.8951 | 6.973775 | 1.537592 | 0.1367019 | 4.190883 | 1.047721 | 0.09719496 | 0.7609461
327894 | 071021_PCAT_TEA_ACRD87_41 | Complete | 4 | 1 |  | 2021-10-08 14:13 | PlateAgilent 3_Vial11 | 0.476858 | 87.79982 | 9.840504 | 3.179379 | 26.82141 | 6.705353 | 1.512184 | 0.1356849 | 4.121629 | 1.030407 | 0.09627521 | 0.7512147
327895 | 071021_PCAT_TEA_ACRD87_42 | Complete | 4 | 1 |  | 2021-10-08 14:34 | PlateAgilent 3_Vial12 | 0.474053 | 87.74829 | 9.830136 | 3.176525 | 26.79315 | 6.698289 | 1.557998 | 0.1378401 | 4.246502 | 1.061625 | 0.09692983 | 0.7666416
327896 | 071021_PCAT_TEA_ACRD87_43 | Complete | 4 | 1 |  | 2021-10-08 14:56 | PlateAgilent 3_Vial13 | 0.474053 | 87.82977 | 9.742134 | 3.156293 | 26.55329 | 6.638324 | 1.562856 | 0.1393049 | 4.259743 | 1.064936 | 0.09682516 | 0.7684135
327897 | 071021_PCAT_TEA_ACRD87_44 | Complete | 4 |  | 1 | 2021-10-08 15:18 | PlateAgilent 3_Vial14 | 0.409921 | 95.13424 | 2.282387 | 0.04220588 | 6.220905 | 1.555226 | 1.663961 | 0.2021644 | 4.535315 | 1.133829 | 0.1018125 | 0.8175994
327898 | 071021_PCAT_TEA_ACRD87_45 | Complete | 4 |  | 1 | 2021-10-08 15:40 | PlateAgilent 3_Vial15 | 0.412703 | 95.46928 | 1.952264 | 0.03370436 | 5.321119 | 1.33028 | 1.659419 | 0.20551 | 4.522936 | 1.130734 | 0.1026767 | 0.8163574
327899 | 071021_PCAT_TEA_ACRD87_46 | Complete | 4 | 1 |  | 2021-10-08 16:00 | PlateAgilent 4_Vial1 | 0.515896 | 89.65562 | 8.520808 | 2.778857 | 23.22443 | 5.806108 | 1.102041 | 0.13078 | 3.003739 | 0.7509349 | 0.08965032 | 0.6318781
327900 | 071021_PCAT_TEA_ACRD87_47 | Complete | 4 | 1 |  | 2021-10-08 16:22 | PlateAgilent 4_Vial2 | 0.532621 | 89.63627 | 8.55518 | 2.79916 | 23.31812 | 5.829529 | 1.08672 | 0.1304496 | 2.961979 | 0.7404947 | 0.09178792 | 0.6300417
327901 | 071021_PCAT_TEA_ACRD87_48 | Complete | 4 | 1 |  | 2021-10-08 16:43 | PlateAgilent 4_Vial3 | 0.532621 | 89.54731 | 8.667408 | 2.831543 | 23.62401 | 5.906002 | 1.070444 | 0.1279082 | 2.917618 | 0.7294045 | 0.08981468 | 0.6250181
327902 | 071021_PCAT_TEA_ACRD87_49 | Complete | 4 | 1 |  | 2021-10-08 17:05 | PlateAgilent 4_Vial4 | 0.527041 | 89.39743 | 8.803256 | 2.870357 | 23.99428 | 5.998569 | 1.079481 | 0.1293116 | 2.942249 | 0.7355621 | 0.09057739 | 0.629256
327903 | 071021_PCAT_TEA_ACRD87_50 | Complete | 4 | 1 |  | 2021-10-08 17:27 | PlateAgilent 4_Vial5 | 0.527041 | 89.39764 | 8.761748 | 2.859009 | 23.88114 | 5.970285 | 1.109767 | 0.1281162 | 3.024796 | 0.7561991 | 0.09079915 | 0.6400493
327904 | 071021_PCAT_TEA_ACRD87_51 | Complete | 4 | 1 |  | 2021-10-08 17:48 | PlateAgilent 4_Vial6 | 0.524266 | 89.65303 | 8.562293 | 2.800446 | 23.3375 | 5.834376 | 1.071892 | 0.1298558 | 2.921564 | 0.7303909 | 0.09055734 | 0.6222277
327905 | 071021_PCAT_TEA_ACRD87_52 | Complete | 4 | 1 |  | 2021-10-08 18:10 | PlateAgilent 4_Vial7 | 0.515896 | 87.86745 | 10.38177 | 0.1742681 | 28.29669 | 7.074174 | 1.048303 | 0.1536287 | 2.857269 | 0.7143172 | 0.08884908 | 0.6136276
327906 | 071021_PCAT_TEA_ACRD87_53 | Complete | 4 | 1 |  | 2021-10-08 18:32 | PlateAgilent 4_Vial8 | 0.52041475 | 87.8079 | 10.41929 | 0.1647953 | 28.39895 | 7.099739 | 1.0674 | 0.155836 | 2.909321 | 0.7273303 | 0.088985 | 0.6164262
327907 | 071021_PCAT_TEA_ACRD87_54 | Complete | 4 | 1 |  | 2021-10-08 18:54 | PlateAgilent 4_Vial9 | 0.524266 | 89.54583 | 8.714752 | 2.843138 | 23.75305 | 5.938262 | 1.040457 | 0.1290759 | 2.835884 | 0.708971 | 0.08942114 | 0.6095382
327908 | 071021_PCAT_TEA_ACRD87_55 | Complete | 4 | 1 |  | 2021-10-08 19:16 | PlateAgilent 4_Vial10 | 0.527041 | 89.14695 | 9.115894 | 2.960367 | 24.84641 | 6.211602 | 1.039385 | 0.1238151 | 2.832962 | 0.7082404 | 0.0890816 | 0.6086852
327909 | 071021_PCAT_TEA_ACRD87_56 | Complete | 4 | 1 |  | 2021-10-08 19:37 | PlateAgilent 4_Vial11 | 0.563311 | 89.76178 | 8.400544 | 2.744256 | 22.89664 | 5.72416 | 1.111388 | 0.1210129 | 3.029215 | 0.7573037 | 0.09144182 | 0.6348456
327910 | 071021_PCAT_TEA_ACRD87_57 | Complete | 4 | 1 |  | 2021-10-08 19:59 | PlateAgilent 4_Vial12 | 0.582811 | 89.62692 | 8.479371 | 2.770879 | 23.11149 | 5.777872 | 1.154528 | 0.1210502 | 3.146797 | 0.7866992 | 0.09153473 | 0.647648
327911 | 071021_PCAT_TEA_ACRD87_58 | Complete | 4 | 1 |  | 2021-10-08 20:21 | PlateAgilent 4_Vial13 | 0.513091 | 87.64508 | 10.61848 | 0.184392 | 28.94188 | 7.235471 | 1.049141 | 0.1552957 | 2.859552 | 0.7148881 | 0.08729128 | 0.6000082
327912 | 071021_PCAT_TEA_ACRD87_59 | Complete | 4 |  | 1 | 2021-10-08 20:43 | PlateAgilent 4_Vial14 | 0.44407925 | 96.17266 | 1.813714 | 0.03411115 | 4.943485 | 1.235871 | 1.289649 | 0.1866892 | 3.515086 | 0.8787714 | 0.09240243 | 0.6315724
327913 | 071021_PCAT_TEA_ACRD87_60 | Complete | 4 |  | 1 | 2021-10-08 21:05 | PlateAgilent 4_Vial15 | 0.435023 | 96.3164 | 1.729686 | 0.02780507 | 4.714457 | 1.178614 | 1.187263 | 0.1763973 | 3.236021 | 0.8090054 | 0.09568073 | 0.6709673

## 866
form_id | form_name | form_status | PCAT_Gee-T/M/W | Acid Red 87 (1g/L) | Water 1 | form_datetime | sample_name | Baratron Avg | calc % N2 Avg | calc % H2 Avg | calc % H2 2STD | calc % H2 umol | calc % H2 umol/h | calc % O2 Avg | calc % O2 2STD | calc % O2 umol | calc % O2 umol/h | calc % Ar Avg | calc % CO2 Avg
328076 | 081021_PCAT_TEA_ACRD87_1 | Complete | 4 | 1 |  | 2021-10-09 00:42 | PlateAgilent 5_Vial1 | 0.468488 | 87.33928 | 9.774284 | 6.352806 | 26.64092 | 6.660231 | 1.811821 | 0.3381326 | 4.938324 | 1.234581 | 0.1079066 | 0.96671
328077 | 081021_PCAT_TEA_ACRD87_2 | Complete | 4 | 1 |  | 2021-10-09 01:04 | PlateAgilent 5_Vial2 | 0.482438 | 88.82361 | 8.176064 | 8.207739 | 22.28479 | 5.571198 | 1.906573 | 0.3640027 | 5.196582 | 1.299145 | 0.110371 | 0.9833809
328078 | 081021_PCAT_TEA_ACRD87_3 | Complete | 4 | 1 |  | 2021-10-09 01:25 | PlateAgilent 5_Vial3 | 0.479656 | 82.91051 | 14.30118 | 0.4797956 | 38.9795 | 9.744874 | 1.781534 | 0.2175751 | 4.855773 | 1.213943 | 0.1029132 | 0.9038651
328079 | 081021_PCAT_TEA_ACRD87_4 | Complete | 4 | 1 |  | 2021-10-09 01:46 | PlateAgilent 5_Vial4 | 0.485206 | 83.27104 | 13.9316 | 0.4948356 | 37.97217 | 9.493042 | 1.799731 | 0.2149657 | 4.905372 | 1.226343 | 0.1023436 | 0.8952809
328080 | 081021_PCAT_TEA_ACRD87_5 | Complete | 4 | 1 |  | 2021-10-09 02:07 | PlateAgilent 5_Vial5 | 0.482438 | 87.55952 | 9.537279 | 6.263844 | 25.99494 | 6.498735 | 1.867804 | 0.3280549 | 5.090912 | 1.272728 | 0.1072596 | 0.9281334
328081 | 081021_PCAT_TEA_ACRD87_6 | Complete | 4 | 1 |  | 2021-10-09 02:29 | PlateAgilent 5_Vial6 | 0.479656 | 88.60706 | 8.452288 | 9.752366 | 23.03767 | 5.759418 | 1.906016 | 0.4082574 | 5.195062 | 1.298766 | 0.1063717 | 0.9282606
328082 | 081021_PCAT_TEA_ACRD87_7 | Complete | 4 | 1 |  | 2021-10-09 02:50 | PlateAgilent 5_Vial7 | 0.482438 | 87.61635 | 9.530689 | 6.247636 | 25.97698 | 6.494245 | 1.837576 | 0.3292029 | 5.008523 | 1.252131 | 0.1059722 | 0.9094113
328083 | 081021_PCAT_TEA_ACRD87_8 | Complete | 4 | 1 |  | 2021-10-09 03:12 | PlateAgilent 5_Vial8 | 0.482438 | 86.82917 | 10.485 | 3.370249 | 28.57806 | 7.144516 | 1.714967 | 0.1357399 | 4.674338 | 1.168585 | 0.1033426 | 0.8675241
328084 | 081021_PCAT_TEA_ACRD87_9 | Complete | 4 | 1 |  | 2021-10-09 03:33 | PlateAgilent 5_Vial9 | 0.468488 | 86.95621 | 10.43324 | 3.356799 | 28.43698 | 7.109244 | 1.666583 | 0.1384915 | 4.542462 | 1.135615 | 0.1033309 | 0.840643
328085 | 081021_PCAT_TEA_ACRD87_10 | Complete | 4 | 1 |  | 2021-10-09 03:55 | PlateAgilent 5_Vial10 | 0.471263 | 86.90512 | 10.63846 | 3.417081 | 28.99634 | 7.249086 | 1.56038 | 0.1386912 | 4.252992 | 1.063248 | 0.1011431 | 0.7948929
328086 | 081021_PCAT_TEA_ACRD87_11 | Complete | 4 | 1 |  | 2021-10-09 04:17 | PlateAgilent 5_Vial11 | 0.460126 | 87.10591 | 10.50504 | 3.380824 | 28.63269 | 7.158173 | 1.523266 | 0.1380815 | 4.151835 | 1.037959 | 0.09906512 | 0.766716
328087 | 081021_PCAT_TEA_ACRD87_12 | Complete | 4 | 1 |  | 2021-10-09 04:39 | PlateAgilent 5_Vial12 | 0.451748 | 87.21665 | 10.41426 | 3.351837 | 28.38525 | 7.096312 | 1.507014 | 0.1433729 | 4.107537 | 1.026884 | 0.09966592 | 0.7624062
328088 | 081021_PCAT_TEA_ACRD87_13 | Complete | 4 | 1 |  | 2021-10-09 05:00 | PlateAgilent 5_Vial13 | 0.454538 | 87.31576 | 10.37333 | 3.341869 | 28.27368 | 7.06842 | 1.469743 | 0.1382777 | 4.005952 | 1.001488 | 0.09757559 | 0.7435941
328089 | 081021_PCAT_TEA_ACRD87_14 | Complete | 4 |  | 1 | 2021-10-09 05:22 | PlateAgilent 5_Vial14 | 0.3876 | 94.95378 | 2.617505 | 0.05450505 | 7.134308 | 1.783577 | 1.548 | 0.205157 | 4.219249 | 1.054812 | 0.1041709 | 0.7765423
328090 | 081021_PCAT_TEA_ACRD87_15 | Complete | 4 |  | 1 | 2021-10-09 05:44 | PlateAgilent 5_Vial15 | 0.365303 | 95.13366 | 2.527548 | 0.05805241 | 6.88912 | 1.72228 | 1.485269 | 0.2060211 | 4.048268 | 1.012067 | 0.1027832 | 0.7507393
328091 | 081021_PCAT_TEA_ACRD87_16 | Complete | 4 | 1 |  | 2021-10-09 06:07 | PlateAgilent 6_Vial1 | 0.437813 | 87.67942 | 10.12691 | 3.259741 | 27.60204 | 6.900511 | 1.386084 | 0.1501431 | 3.777929 | 0.9444822 | 0.09636076 | 0.7112309
328092 | 081021_PCAT_TEA_ACRD87_17 | Complete | 4 | 1 |  | 2021-10-09 06:29 | PlateAgilent 6_Vial2 | 0.443401 | 87.51189 | 10.29962 | 3.312655 | 28.07278 | 7.018196 | 1.382045 | 0.143922 | 3.766922 | 0.9417304 | 0.09625523 | 0.7101866
328093 | 081021_PCAT_TEA_ACRD87_18 | Complete | 4 | 1 |  | 2021-10-09 06:51 | PlateAgilent 6_Vial3 | 0.440603 | 87.4519 | 10.38581 | 3.336724 | 28.30771 | 7.076928 | 1.359741 | 0.1442473 | 3.706129 | 0.9265323 | 0.09658557 | 0.7059571
328094 | 081021_PCAT_TEA_ACRD87_19 | Complete | 4 | 1 |  | 2021-10-09 07:13 | PlateAgilent 6_Vial4 | 0.437813 | 87.58597 | 10.23359 | 3.296835 | 27.89282 | 6.973206 | 1.381293 | 0.143003 | 3.764872 | 0.9412181 | 0.09607281 | 0.7030678
328095 | 081021_PCAT_TEA_ACRD87_20 | Complete | 4 | 1 |  | 2021-10-09 07:35 | PlateAgilent 6_Vial5 | 0.440603 | 87.85531 | 9.952862 | 3.20551 | 27.12766 | 6.781914 | 1.3902 | 0.1445954 | 3.789148 | 0.947287 | 0.0965036 | 0.7051272
328096 | 081021_PCAT_TEA_ACRD87_21 | Complete | 4 | 1 |  | 2021-10-09 07:57 | PlateAgilent 6_Vial6 | 0.432233 | 87.66808 | 10.16946 | 3.271093 | 27.71803 | 6.929506 | 1.371371 | 0.1420866 | 3.737829 | 0.9344572 | 0.09726442 | 0.6938258
328097 | 081021_PCAT_TEA_ACRD87_22 | Complete | 4 | 1 |  | 2021-10-09 08:19 | PlateAgilent 6_Vial7 | 0.426653 | 87.49379 | 10.33167 | 3.316607 | 28.16015 | 7.040039 | 1.379113 | 0.1449392 | 3.758931 | 0.9397327 | 0.09679224 | 0.6986332
328098 | 081021_PCAT_TEA_ACRD87_23 | Complete | 4 | 1 |  | 2021-10-09 08:40 | PlateAgilent 6_Vial8 | 0.426653 | 87.33264 | 10.5428 | 3.376242 | 28.73559 | 7.183897 | 1.343097 | 0.1441896 | 3.660762 | 0.9151906 | 0.09607104 | 0.6853977
328099 | 081021_PCAT_TEA_ACRD87_24 | Complete | 4 | 1 |  | 2021-10-09 09:02 | PlateAgilent 6_Vial9 | 0.423871 | 87.48051 | 10.42025 | 3.354731 | 28.40159 | 7.100397 | 1.32188 | 0.149146 | 3.602935 | 0.9007338 | 0.09525844 | 0.682098
328100 | 081021_PCAT_TEA_ACRD87_25 | Complete | 4 | 1 |  | 2021-10-09 09:24 | PlateAgilent 6_Vial10 | 0.432233 | 87.78833 | 10.05585 | 3.223754 | 27.40835 | 6.852089 | 1.364451 | 0.1403056 | 3.718966 | 0.9297416 | 0.09593598 | 0.6954369
328101 | 081021_PCAT_TEA_ACRD87_26 | Complete | 4 | 1 |  | 2021-10-09 09:46 | PlateAgilent 6_Vial11 | 0.421081 | 87.79947 | 10.13023 | 3.266673 | 27.6111 | 6.902775 | 1.30689 | 0.1493782 | 3.562077 | 0.8905191 | 0.09469976 | 0.6687105
328102 | 081021_PCAT_TEA_ACRD87_27 | Complete | 4 | 1 |  | 2021-10-09 10:09 | PlateAgilent 6_Vial12 | 0.415508 | 87.78915 | 10.15854 | 3.269306 | 27.68826 | 6.922065 | 1.29263 | 0.1443913 | 3.523209 | 0.8808022 | 0.09461805 | 0.6650564
328103 | 081021_PCAT_TEA_ACRD87_28 | Complete | 4 | 1 |  | 2021-10-09 10:31 | PlateAgilent 6_Vial13 | 0.334635 | 85.20227 | 12.53594 | 0.3270873 | 34.16812 | 8.542031 | 1.541375 | 0.2236027 | 4.201194 | 1.050298 | 0.0924143 | 0.6280029
328104 | 081021_PCAT_TEA_ACRD87_29 | Complete | 4 |  | 1 | 2021-10-09 10:53 | PlateAgilent 6_Vial14 | 0.379253 | 95.40958 | 2.359726 | 0.05182569 | 6.431702 | 1.607926 | 1.401451 | 0.1994847 | 3.819815 | 0.9549537 | 0.1022099 | 0.7270372
328105 | 081021_PCAT_TEA_ACRD87_30 | Complete | 4 |  | 1 | 2021-10-09 11:15 | PlateAgilent 6_Vial15 | 0.370883 | 95.4146 | 2.333368 | 0.05089843 | 6.35986 | 1.589965 | 1.425719 | 0.2043124 | 3.885959 | 0.9714897 | 0.1026384 | 0.7236781
328106 | 081021_PCAT_TEA_ACRD87_31 | Complete | 4 | 1 |  | 2021-10-09 11:39 | PlateAgilent 7_Vial1 | 0.421081 | 87.95335 | 9.967273 | 3.208438 | 27.16694 | 6.791735 | 1.303682 | 0.1497784 | 3.553334 | 0.8883335 | 0.09561056 | 0.6800824
328107 | 081021_PCAT_TEA_ACRD87_32 | Complete | 4 | 1 |  | 2021-10-09 12:01 | PlateAgilent 7_Vial2 | 0.421081 | 88.17617 | 9.754727 | 3.152047 | 26.58762 | 6.646905 | 1.29592 | 0.1472899 | 3.532177 | 0.8830443 | 0.09488494 | 0.6782959
328108 | 081021_PCAT_TEA_ACRD87_33 | Complete | 4 | 1 |  | 2021-10-09 12:23 | PlateAgilent 7_Vial3 | 0.423871 | 87.97159 | 9.888647 | 3.180803 | 26.95263 | 6.738158 | 1.349619 | 0.1454076 | 3.678539 | 0.9196348 | 0.09695313 | 0.6931878
328109 | 081021_PCAT_TEA_ACRD87_34 | Complete | 4 | 1 |  | 2021-10-09 12:45 | PlateAgilent 7_Vial4 | 0.395986 | 87.47606 | 10.18967 | 3.265223 | 27.77312 | 6.943279 | 1.567514 | 0.1556296 | 4.272439 | 1.06811 | 0.09488168 | 0.6718717
328110 | 081021_PCAT_TEA_ACRD87_35 | Complete | 4 | 1 |  | 2021-10-09 13:07 | PlateAgilent 7_Vial5 | 0.426653 | 87.88338 | 9.9726 | 3.204563 | 27.18146 | 6.795364 | 1.354703 | 0.1468347 | 3.692396 | 0.9230991 | 0.095886 | 0.6934296
328111 | 081021_PCAT_TEA_ACRD87_36 | Complete | 4 | 1 |  | 2021-10-09 13:29 | PlateAgilent 7_Vial6 | 0.418298 | 85.95941 | 11.94881 | 0.2386463 | 32.56783 | 8.141959 | 1.324181 | 0.1854861 | 3.609206 | 0.9023014 | 0.09535408 | 0.6722503
328112 | 081021_PCAT_TEA_ACRD87_37 | Complete | 4 | 1 |  | 2021-10-09 13:51 | PlateAgilent 7_Vial7 | 0.422825625 | 86.03049 | 11.88694 | 0.2385842 | 32.39922 | 8.099805 | 1.313636 | 0.1858015 | 3.580465 | 0.8951162 | 0.09451295 | 0.6744156
328113 | 081021_PCAT_TEA_ACRD87_38 | Complete | 4 | 1 |  | 2021-10-09 14:13 | PlateAgilent 7_Vial8 | 0.412703 | 88.06722 | 9.834104 | 3.189049 | 26.80397 | 6.700992 | 1.320088 | 0.153752 | 3.598049 | 0.8995123 | 0.09596288 | 0.6826259
328114 | 081021_PCAT_TEA_ACRD87_39 | Complete | 4 | 1 |  | 2021-10-09 14:35 | PlateAgilent 7_Vial9 | 0.415508 | 87.89532 | 10.03674 | 3.223783 | 27.35628 | 6.839071 | 1.296997 | 0.1411377 | 3.535113 | 0.8837782 | 0.0956734 | 0.6752666
328115 | 081021_PCAT_TEA_ACRD87_40 | Complete | 4 | 1 |  | 2021-10-09 14:57 | PlateAgilent 7_Vial10 | 0.407131 | 87.80162 | 10.15088 | 3.261085 | 27.66738 | 6.916845 | 1.281809 | 0.1460309 | 3.493717 | 0.8734291 | 0.09438339 | 0.6713097
328116 | 081021_PCAT_TEA_ACRD87_41 | Complete | 4 | 1 |  | 2021-10-09 15:19 | PlateAgilent 7_Vial11 | 0.409921 | 85.99239 | 11.94415 | 0.2602597 | 32.55513 | 8.138782 | 1.301737 | 0.1886327 | 3.548033 | 0.8870081 | 0.09493216 | 0.6667978
328117 | 081021_PCAT_TEA_ACRD87_42 | Complete | 4 | 1 |  | 2021-10-09 15:41 | PlateAgilent 7_Vial12 | 0.409921 | 86.0696 | 11.90601 | 0.2547122 | 32.45119 | 8.112798 | 1.271331 | 0.1883042 | 3.465156 | 0.8662891 | 0.09401693 | 0.6590393
328118 | 081021_PCAT_TEA_ACRD87_43 | Complete | 4 | 1 |  | 2021-10-09 16:03 | PlateAgilent 7_Vial13 | 0.415508 | 85.85808 | 12.06103 | 0.2409964 | 32.8737 | 8.218425 | 1.314174 | 0.1860376 | 3.581931 | 0.8954828 | 0.0944031 | 0.6723201
328119 | 081021_PCAT_TEA_ACRD87_44 | Complete | 4 |  | 1 | 2021-10-09 16:25 | PlateAgilent 7_Vial14 | 0.365303 | 95.29673 | 2.428743 | 0.05824902 | 6.619815 | 1.654954 | 1.443901 | 0.2081259 | 3.935516 | 0.9838791 | 0.1016278 | 0.7290018
328120 | 081021_PCAT_TEA_ACRD87_45 | Complete | 4 |  | 1 | 2021-10-09 16:47 | PlateAgilent 7_Vial15 | 0.34299 | 95.38931 | 2.388306 | 0.06406323 | 6.5096 | 1.6274 | 1.409526 | 0.2116939 | 3.841825 | 0.9604562 | 0.1018542 | 0.7110048
328121 | 081021_PCAT_TEA_ACRD87_46 | Complete | 4 | 1 |  | 2021-10-09 17:11 | PlateAgilent 8_Vial1 | 0.398776 | 85.59555 | 12.38894 | 0.2713341 | 33.76747 | 8.441867 | 1.262444 | 0.1901023 | 3.440935 | 0.8602337 | 0.09345812 | 0.6596028
328122 | 081021_PCAT_TEA_ACRD87_47 | Complete | 4 | 1 |  | 2021-10-09 17:33 | PlateAgilent 8_Vial2 | 0.395986 | 85.88003 | 12.1153 | 0.270475 | 33.02162 | 8.255405 | 1.254132 | 0.1886371 | 3.418278 | 0.8545696 | 0.09426257 | 0.6562766
328123 | 081021_PCAT_TEA_ACRD87_48 | Complete | 4 | 1 |  | 2021-10-09 17:55 | PlateAgilent 8_Vial3 | 0.393188 | 85.81703 | 12.1824 | 0.2774696 | 33.20451 | 8.301129 | 1.251663 | 0.1870299 | 3.41155 | 0.8528875 | 0.09333219 | 0.6555796
328124 | 081021_PCAT_TEA_ACRD87_49 | Complete | 4 | 1 |  | 2021-10-09 18:18 | PlateAgilent 8_Vial4 | 0.390406 | 85.93134 | 12.0862 | 0.2839706 | 32.9423 | 8.235576 | 1.239681 | 0.1897528 | 3.378892 | 0.844723 | 0.09264379 | 0.650143
328125 | 081021_PCAT_TEA_ACRD87_50 | Complete | 4 | 1 |  | 2021-10-09 18:40 | PlateAgilent 8_Vial5 | 0.3876 | 85.72949 | 12.22794 | 0.2836889 | 33.32864 | 8.33216 | 1.28609 | 0.1955928 | 3.505384 | 0.8763459 | 0.093426 | 0.6630561
328126 | 081021_PCAT_TEA_ACRD87_51 | Complete | 4 | 1 |  | 2021-10-09 19:02 | PlateAgilent 8_Vial6 | 0.384826 | 86.15932 | 11.85022 | 0.2763293 | 32.29911 | 8.074779 | 1.248094 | 0.1940364 | 3.401821 | 0.8504553 | 0.09337445 | 0.6489958
328127 | 081021_PCAT_TEA_ACRD87_52 | Complete | 4 | 1 |  | 2021-10-09 19:24 | PlateAgilent 8_Vial7 | 0.36252 | 86.19643 | 11.82909 | 0.2836727 | 32.24153 | 8.060381 | 1.240803 | 0.1982162 | 3.38195 | 0.8454874 | 0.09327276 | 0.6404107
328128 | 081021_PCAT_TEA_ACRD87_53 | Complete | 4 | 1 |  | 2021-10-09 19:47 | PlateAgilent 8_Vial8 | 0.382028 | 86.00881 | 12.01263 | 0.3043537 | 32.74178 | 8.185445 | 1.234894 | 0.1917685 | 3.365843 | 0.8414608 | 0.09316768 | 0.6504985
328129 | 081021_PCAT_TEA_ACRD87_54 | Complete | 4 | 1 |  | 2021-10-09 20:09 | PlateAgilent 8_Vial9 | 0.312323 | 85.27886 | 12.47408 | 0.3785104 | 33.99952 | 8.49988 | 1.549625 | 0.2194931 | 4.22368 | 1.05592 | 0.09192576 | 0.6055096
328130 | 081021_PCAT_TEA_ACRD87_55 | Complete | 4 | 1 |  | 2021-10-09 20:32 | PlateAgilent 8_Vial10 | 0.35032075 | 97.62745 | 0.2329038 | 0.004169936 | 0.6348058 | 0.1587015 | 1.31692 | 0.1990349 | 3.589415 | 0.8973537 | 0.1062205 | 0.716503
328131 | 081021_PCAT_TEA_ACRD87_56 | Complete | 4 | 1 |  | 2021-10-09 20:54 | PlateAgilent 8_Vial11 | 0.34299 | 97.50097 | 0.238416 | 0.004572783 | 0.6498298 | 0.1624575 | 1.418336 | 0.2063843 | 3.865836 | 0.966459 | 0.1056092 | 0.7366731
328132 | 081021_PCAT_TEA_ACRD87_57 | Complete | 4 | 1 |  | 2021-10-09 21:17 | PlateAgilent 8_Vial12 | 0.340215 | 97.51871 | 0.2338219 | 0.004101305 | 0.6373083 | 0.1593271 | 1.434546 | 0.2045866 | 3.910018 | 0.9775044 | 0.1046858 | 0.7082378
328133 | 081021_PCAT_TEA_ACRD87_58 | Complete | 4 | 1 |  | 2021-10-09 21:40 | PlateAgilent 8_Vial13 | 0.34299 | 97.54772 | 0.2245654 | 0.004530097 | 0.6120785 | 0.1530196 | 1.425294 | 0.2042133 | 3.884801 | 0.9712003 | 0.1038186 | 0.6985976
328134 | 081021_PCAT_TEA_ACRD87_59 | Complete | 4 |  | 1 | 2021-10-09 22:02 | PlateAgilent 8_Vial14 | 0.337433 | 97.2919 | 0.09542662 | 0.00778985 | 0.2600961 | 0.06502403 | 1.809868 | 0.2051371 | 4.933002 | 1.23325 | 0.1018787 | 0.7009306
328135 | 081021_PCAT_TEA_ACRD87_60 | Complete | 4 |  | 1 | 2021-10-09 22:25 | PlateAgilent 8_Vial15 | 0.340215 | 97.18137 | 0.09677877 | 0.006989437 | 0.2637815 | 0.06594539 | 1.891506 | 0.2006129 | 5.155516 | 1.288879 | 0.1037068 | 0.7266407
Total | [9 empty] | 3.102554 | [8 empty] | 37.72453