## 706
form_id | form_name | form_status | Calcium Carbonate | Water 1 | PCAT_Gee-pt/g-c3n4 | PCAT_Gee-T/M/W | form_datetime | sample_name | % H2 Avg | % H2 2STD | H2 umol | H2 umol/h | % N2 Avg | % O2 Avg | % O2 2STD | O2 umol | O2 umol/h | % Ar Avg | % CO2 Avg | Baratron Avg | h2 umol/hg | Vial #
317461 | 230221_JCG_8plate_4hour_1 | Complete |  |  | 0.00507 | 5 | 2021-02-23 20:53 | PlateAgilent 1_Vial1 | 2.4725 | 0.073872477 | 6.73908015 | 1.684770038 | 93.92 | 2.55125 | 0.118291408 | 6.953722238 | 1.73843056 | 0.105 | 0.92875 | 0.959327 | 332.3017826 | 1
317462 | 230221_JCG_8plate_4hour_2 | Complete | 0.00525 | 5 |  |  | 2021-02-23 21:09 | PlateAgilent 1_Vial2 | 0.0675 | 0.009258201 | 0.183978932 | 0.045994733 | 99.22125 | 0.595 | 0.038544964 | 1.621740218 | 0.405435055 | 0.04 | 0.05375 | 0.900752 | #DIV/0!
317463 | 230221_JCG_8plate_4hour_3 | Complete | 0.00545 | 5 |  |  | 2021-02-23 21:25 | PlateAgilent 1_Vial3 | 0.04625 | 0.010350983 | 0.126059639 | 0.03151491 | 99.44875 | 0.415 | 0.023904572 | 1.131129732 | 0.282782433 | 0.03875 | 0.03 | 0.897902 | #DIV/0!
317464 | 230221_JCG_8plate_4hour_4 | Complete | 0.00494 | 5 |  |  | 2021-02-23 21:42 | PlateAgilent 1_Vial4 | 0.045 | 0.01069045 | 0.122652622 | 0.030663155 | 99.4975 | 0.375 | 0.018516402 | 1.02210518 | 0.255526295 | 0.035 | 0.02 | 0.897902 | #DIV/0!
317465 | 230221_JCG_8plate_4hour_5 | Complete |  |  | 0.00506 | 5 | 2021-02-23 21:58 | PlateAgilent 1_Vial5 | 2.44625 | 0.045276926 | 6.667532788 | 1.666883197 | 94.2525 | 2.30375 | 0.119013805 | 6.27913282 | 1.569783205 | 0.1 | 0.8725 | 0.950927 | 329.4235567 | 2
317466 | 230221_JCG_8plate_4hour_6 | Complete |  |  |  |  | 2021-02-23 22:15 | PlateAgilent 1_Vial6 | 0.05 | 0 | 0.136280691 | 0.034070173 | 99.6025 | 0.26375 | 0.028157719 | 0.718880643 | 0.179720161 | 0.02 | 0.035 | 1.06807 | #DIV/0!
317467 | 230221_JCG_8plate_4hour_7 | Complete | 0.00481 | 5 |  |  | 2021-02-23 22:32 | PlateAgilent 1_Vial7 | 0.04875 | 0.007071068 | 0.132873673 | 0.033218418 | 99.48125 | 0.38625 | 0.023754699 | 1.052768335 | 0.263192084 | 0.0325 | 0.02625 | 0.889577 | #DIV/0!
317468 | 230221_JCG_8plate_4hour_8 | Complete | 0.00498 | 5 |  |  | 2021-02-23 22:49 | PlateAgilent 1_Vial8 | 0.04 | 0 | 0.109024552 | 0.027256138 | 99.52625 | 0.3525 | 0.017728105 | 0.960778869 | 0.240194717 | 0.03 | 0.02 | 0.892352 | #DIV/0!
317469 | 230221_JCG_8plate_4hour_9 | Complete | 0.00496 | 5 |  |  | 2021-02-23 23:06 | PlateAgilent 1_Vial9 | 0.04 | 0 | 0.109024552 | 0.027256138 | 99.545 | 0.34125 | 0.016690459 | 0.930115713 | 0.232528928 | 0.03 | 0.01875 | 0.897902 | #DIV/0!
317470 | 230221_JCG_8plate_4hour_10 | Complete | 0.0049 | 5 |  |  | 2021-02-23 23:23 | PlateAgilent 1_Vial10 | 0.04 | 0 | 0.109024552 | 0.027256138 | 99.55125 | 0.3325 | 0.014142136 | 0.906266593 | 0.226566648 | 0.03 | 0.015 | 0.892352 | #DIV/0!
317471 | 230221_JCG_8plate_4hour_11 | Complete |  |  | 0.00499 | 5 | 2021-02-23 23:39 | PlateAgilent 1_Vial11 | 2.5875 | 0.063919592 | 7.052525739 | 1.763131435 | 94.24375 | 2.2125 | 0.116985958 | 6.030420559 | 1.50760514 | 0.1 | 0.82875 | 0.945302 | 353.3329529 | 3
317472 | 230221_JCG_8plate_4hour_12 | Complete | 0.00505 | 5 |  |  | 2021-02-23 23:55 | PlateAgilent 1_Vial12 | 0.0675 | 0.009258201 | 0.183978932 | 0.045994733 | 99.28125 | 0.54625 | 0.035355339 | 1.488866545 | 0.372216636 | 0.03875 | 0.045 | 0.895127 | #DIV/0!
317473 | 230221_JCG_8plate_4hour_13 | Complete | 0.00504 | 5 |  |  | 2021-02-24 00:12 | PlateAgilent 1_Vial13 | 0.05 | 0 | 0.136280691 | 0.034070173 | 99.4725 | 0.39125 | 0.027124054 | 1.066396404 | 0.266599101 | 0.03 | 0.0275 | 0.895127 | #DIV/0!
317474 | 230221_JCG_8plate_4hour_14 | Complete | 0.00533 | 5 |  |  | 2021-02-24 00:28 | PlateAgilent 1_Vial14 | 0.04 | 0 | 0.109024552 | 0.027256138 | 99.515 | 0.36625 | 0.021213203 | 0.998256059 | 0.249564015 | 0.03 | 0.02 | 0.892352 | #DIV/0!
317475 | 230221_JCG_8plate_4hour_15 | Complete |  |  | 0.00496 | 5 | 2021-02-24 00:45 | PlateAgilent 1_Vial15 | 2.45625 | 0.010350983 | 6.694788926 | 1.673697232 | 94.32125 | 2.26 | 0.119522861 | 6.159887215 | 1.539971804 | 0.1 | 0.8375 | 0.942527 | 337.438958 | 4
317476 | 230221_JCG_8plate_4hour_16 | Complete |  |  | 0.00472 | 5 | 2021-02-24 01:01 | PlateAgilent 2_Vial1 | 2.58 | 0.030237158 | 7.032083635 | 1.758020909 | 93.71625 | 2.675 | 0.125584348 | 7.291016947 | 1.822754237 | 0.1 | 0.90625 | 0.945302 | 372.462057 | 5
317477 | 230221_JCG_8plate_4hour_17 | Complete | 0.00504 | 5 |  |  | 2021-02-24 01:17 | PlateAgilent 2_Vial2 | 0.0775 | 0.009258201 | 0.21123507 | 0.052808768 | 99.16125 | 0.6525 | 0.049856938 | 1.778463012 | 0.444615753 | 0.04 | 0.0475 | 0.897902 | #DIV/0!
317478 | 230221_JCG_8plate_4hour_18 | Complete | 0.00485 | 5 |  |  | 2021-02-24 01:34 | PlateAgilent 2_Vial3 | 0.055 | 0.01069045 | 0.14990876 | 0.03747719 | 99.42125 | 0.43375 | 0.028157719 | 1.182234991 | 0.295558748 | 0.03875 | 0.03 | 0.883952 | #DIV/0!
317479 | 230221_JCG_8plate_4hour_19 | Complete | 0.00493 | 5 |  |  | 2021-02-24 01:50 | PlateAgilent 2_Vial4 | 0.05 | 0 | 0.136280691 | 0.034070173 | 99.4925 | 0.3775 | 0.020701967 | 1.028919214 | 0.257229804 | 0.03 | 0.02375 | 0.886802 | #DIV/0!
317480 | 230221_JCG_8plate_4hour_20 | Complete |  |  | 0.00506 | 5 | 2021-02-24 02:07 | PlateAgilent 2_Vial5 | 2.3675 | 0.020701967 | 6.4528907 | 1.613222675 | 94.32 | 2.3275 | 0.121772622 | 6.343866148 | 1.585966537 | 0.1 | 0.85875 | 0.945302 | 318.8187105 | 6
317481 | 230221_JCG_8plate_4hour_21 | Complete | 0.00498 | 5 |  |  | 2021-02-24 02:23 | PlateAgilent 2_Vial6 | 0.07 | 0 | 0.190792967 | 0.047698242 | 99.21875 | 0.6025 | 0.042426407 | 1.642182322 | 0.41054558 | 0.04 | 0.045 | 0.883952 | #DIV/0!
317482 | 230221_JCG_8plate_4hour_22 | Complete | 0.00499 | 5 |  |  | 2021-02-24 02:39 | PlateAgilent 2_Vial7 | 0.05375 | 0.010350983 | 0.146501742 | 0.036625436 | 99.43375 | 0.42375 | 0.028157719 | 1.154978853 | 0.288744713 | 0.035 | 0.02875 | 0.883952 | #DIV/0!
317483 | 230221_JCG_8plate_4hour_23 | Complete | 0.0051 | 5 |  |  | 2021-02-24 02:56 | PlateAgilent 2_Vial8 | 0.04625 | 0.010350983 | 0.126059639 | 0.03151491 | 99.50375 | 0.3725 | 0.020701967 | 1.015291145 | 0.253822786 | 0.03 | 0.02 | 0.897902 | #DIV/0!
317484 | 230221_JCG_8plate_4hour_24 | Complete | 0.00487 | 5 |  |  | 2021-02-24 03:13 | PlateAgilent 2_Vial9 | 0.04 | 0 | 0.109024552 | 0.027256138 | 99.52 | 0.36375 | 0.021213203 | 0.991442024 | 0.247860506 | 0.03 | 0.01875 | 0.883952 | #DIV/0!
317485 | 230221_JCG_8plate_4hour_25 | Complete | 0.00528 | 5 |  |  | 2021-02-24 03:30 | PlateAgilent 2_Vial10 | 0.04 | 0 | 0.109024552 | 0.027256138 | 99.5425 | 0.34375 | 0.014880476 | 0.936929748 | 0.234232437 | 0.03 | 0.01625 | 0.892352 | #DIV/0!
317486 | 230221_JCG_8plate_4hour_26 | Complete |  |  | 0.00506 | 5 | 2021-02-24 03:46 | PlateAgilent 2_Vial11 | 2.505 | 0.023904572 | 6.827662599 | 1.70691565 | 94.2375 | 2.295 | 0.110582871 | 6.255283699 | 1.563820925 | 0.1 | 0.84 | 0.939752 | 337.3351087 | 7
317487 | 230221_JCG_8plate_4hour_27 | Complete | 0.00491 | 5 |  |  | 2021-02-24 04:02 | PlateAgilent 2_Vial12 | 0.0675 | 0.009258201 | 0.183978932 | 0.045994733 | 99.26625 | 0.56375 | 0.041317585 | 1.536564787 | 0.384141197 | 0.03875 | 0.04125 | 0.897902 | #DIV/0!
317488 | 230221_JCG_8plate_4hour_28 | Complete | 0.00509 | 5 |  |  | 2021-02-24 04:19 | PlateAgilent 2_Vial13 | 0.06 | 0 | 0.163536829 | 0.040884207 | 99.455 | 0.3975 | 0.025634798 | 1.08343149 | 0.270857873 | 0.03125 | 0.025 | 0.889577 | #DIV/0!
317489 | 230221_JCG_8plate_4hour_29 | Complete | 0.00469 | 5 |  |  | 2021-02-24 04:35 | PlateAgilent 2_Vial14 | 0.0425 | 0.009258201 | 0.115838587 | 0.028959647 | 99.51625 | 0.36375 | 0.021213203 | 0.991442024 | 0.247860506 | 0.03 | 0.02 | 0.889577 | #DIV/0!
317490 | 230221_JCG_8plate_4hour_30 | Complete |  |  | 0.00497 | 5 | 2021-02-24 04:52 | PlateAgilent 2_Vial15 | 2.42 | 0.015118579 | 6.595985425 | 1.648996356 | 94.30125 | 2.31375 | 0.11055057 | 6.306388958 | 1.576597239 | 0.1 | 0.84 | 0.945302 | 331.7900113 | 8
317491 | 230221_JCG_8plate_4hour_31 | Complete |  |  | 0.00509 | 5 | 2021-02-24 05:08 | PlateAgilent 3_Vial1 | 2.81375 | 0.041317585 | 7.669195864 | 1.917298966 | 93.48375 | 2.6775 | 0.121772622 | 7.297830982 | 1.824457745 | 0.09875 | 0.9 | 0.953702 | 376.6795611 | 9
317492 | 230221_JCG_8plate_4hour_32 | Complete | 0.00524 | 5 |  |  | 2021-02-24 05:24 | PlateAgilent 3_Vial2 | 0.08 | 0 | 0.218049105 | 0.054512276 | 99.145 | 0.67125 | 0.047132033 | 1.829568271 | 0.457392068 | 0.04 | 0.045 | 0.897902 | #DIV/0!
317493 | 230221_JCG_8plate_4hour_33 | Complete | 0.00484 | 5 |  |  | 2021-02-24 05:41 | PlateAgilent 3_Vial3 | 0.0525 | 0.009258201 | 0.143094725 | 0.035773681 | 99.41875 | 0.43875 | 0.029154759 | 1.19586306 | 0.298965765 | 0.0375 | 0.03 | 0.903527 | #DIV/0!
317494 | 230221_JCG_8plate_4hour_34 | Complete | 0.00486 | 5 |  |  | 2021-02-24 05:57 | PlateAgilent 3_Vial4 | 0.05 | 0 | 0.136280691 | 0.034070173 | 99.47625 | 0.39 | 0.026186147 | 1.062989387 | 0.265747347 | 0.03125 | 0.02125 | 0.886802 | #DIV/0!
317495 | 230221_JCG_8plate_4hour_35 | Complete |  |  | 0.00474 | 5 | 2021-02-24 06:14 | PlateAgilent 3_Vial5 | 2.38625 | 0.010350983 | 6.503995959 | 1.62599899 | 94.2775 | 2.3525 | 0.116004926 | 6.412006493 | 1.603001623 | 0.1 | 0.865 | 0.942527 | 343.0377616 | 10
317496 | 230221_JCG_8plate_4hour_36 | Complete | 0.00473 | 5 |  |  | 2021-02-24 06:29 | PlateAgilent 3_Vial6 | 0.07 | 0 | 0.190792967 | 0.047698242 | 99.22125 | 0.60375 | 0.041317585 | 1.645589339 | 0.411397335 | 0.0375 | 0.04375 | 0.878402 | #DIV/0!
317497 | 230221_JCG_8plate_4hour_37 | Complete | 0.00474 | 5 |  |  | 2021-02-24 06:46 | PlateAgilent 3_Vial7 | 0.05625 | 0.010350983 | 0.153315777 | 0.038328944 | 99.4375 | 0.42125 | 0.027124054 | 1.148164818 | 0.287041205 | 0.03125 | 0.0275 | 0.883952 | #DIV/0!
317498 | 230221_JCG_8plate_4hour_38 | Complete | 0.00493 | 5 |  |  | 2021-02-24 07:03 | PlateAgilent 3_Vial8 | 0.04875 | 0.007071068 | 0.132873673 | 0.033218418 | 99.49625 | 0.37875 | 0.022519833 | 1.032326231 | 0.258081558 | 0.03 | 0.02 | 0.883952 | #DIV/0!
317499 | 230221_JCG_8plate_4hour_39 | Complete | 0.00496 | 5 |  |  | 2021-02-24 07:19 | PlateAgilent 3_Vial9 | 0.04 | 0 | 0.109024552 | 0.027256138 | 99.5225 | 0.36 | 0.021380899 | 0.981220972 | 0.245305243 | 0.03 | 0.01875 | 0.886802 | #DIV/0!
317500 | 230221_JCG_8plate_4hour_40 | Complete | 0.00482 | 5 |  |  | 2021-02-24 07:36 | PlateAgilent 3_Vial10 | 0.04 | 0 | 0.109024552 | 0.027256138 | 99.5475 | 0.34 | 0.018516402 | 0.926708696 | 0.231677174 | 0.03 | 0.0125 | 0.878402 | #DIV/0!
317501 | 230221_JCG_8plate_4hour_41 | Complete |  |  | 0.00482 | 5 | 2021-02-24 07:53 | PlateAgilent 3_Vial11 | 2.77625 | 0.03370036 | 7.566985346 | 1.891746336 | 94.015 | 2.26875 | 0.112345131 | 6.183736336 | 1.545934084 | 0.09375 | 0.8225 | 0.934202 | 392.478493 | 11
317502 | 230221_JCG_8plate_4hour_42 | Complete | 0.00541 | 5 |  |  | 2021-02-24 08:09 | PlateAgilent 3_Vial12 | 0.06875 | 0.007071068 | 0.18738595 | 0.046846487 | 99.24875 | 0.5825 | 0.042426407 | 1.587670046 | 0.396917511 | 0.0375 | 0.04 | 0.886802 | #DIV/0!
317503 | 230221_JCG_8plate_4hour_43 | Complete | 0.00499 | 5 |  |  | 2021-02-24 08:25 | PlateAgilent 3_Vial13 | 0.0525 | 0.009258201 | 0.143094725 | 0.035773681 | 99.45375 | 0.40875 | 0.022519833 | 1.114094646 | 0.278523661 | 0.03 | 0.02375 | 0.889577 | #DIV/0!
317504 | 230221_JCG_8plate_4hour_44 | Complete | 0.00479 | 5 |  |  | 2021-02-24 08:42 | PlateAgilent 3_Vial14 | 0.04375 | 0.010350983 | 0.119245604 | 0.029811401 | 99.5075 | 0.3725 | 0.017728105 | 1.015291145 | 0.253822786 | 0.03 | 0.02 | 0.886802 | #DIV/0!
317505 | 230221_JCG_8plate_4hour_45 | Complete |  |  | 0.00495 | 5 | 2021-02-24 08:58 | PlateAgilent 3_Vial15 | 2.49 | 0.01069045 | 6.786778392 | 1.696694598 | 94.25875 | 2.30125 | 0.109250695 | 6.272318785 | 1.568079696 | 0.0975 | 0.83 | 0.942527 | 342.7665855 | 12
317506 | 230221_JCG_8plate_4hour_46 | Complete |  |  | 0.00498 | 5 | 2021-02-24 09:15 | PlateAgilent 4_Vial1 | 3.1525 | 0.041057451 | 8.592497543 | 2.148124386 | 93.21125 | 2.64 | 0.12328828 | 7.195620464 | 1.798905116 | 0.09875 | 0.87625 | 0.945302 | 431.3502783 | 13
317507 | 230221_JCG_8plate_4hour_47 | Complete | 0.00473 | 5 |  |  | 2021-02-24 09:31 | PlateAgilent 4_Vial2 | 0.08 | 0 | 0.218049105 | 0.054512276 | 99.14625 | 0.67125 | 0.047132033 | 1.829568271 | 0.457392068 | 0.04 | 0.04375 | 0.895127 | #DIV/0!
317508 | 230221_JCG_8plate_4hour_48 | Complete | 0.00521 | 5 |  |  | 2021-02-24 09:47 | PlateAgilent 4_Vial3 | 0.0525 | 0.009258201 | 0.143094725 | 0.035773681 | 99.41375 | 0.44375 | 0.028157719 | 1.209491129 | 0.302372782 | 0.03375 | 0.02875 | 0.883952 | #DIV/0!
317509 | 230221_JCG_8plate_4hour_49 | Complete | 0.00475 | 5 |  |  | 2021-02-24 10:04 | PlateAgilent 4_Vial4 | 0.05 | 0 | 0.136280691 | 0.034070173 | 99.4725 | 0.39375 | 0.021213203 | 1.073210439 | 0.26830261 | 0.03375 | 0.02 | 0.881177 | #DIV/0!
317510 | 230221_JCG_8plate_4hour_50 | Complete |  |  | 0.00493 | 5 | 2021-02-24 10:20 | PlateAgilent 4_Vial5 | 2.415 | 0.015118579 | 6.582357356 | 1.645589339 | 94.29875 | 2.31625 | 0.119970234 | 6.313202992 | 1.578300748 | 0.0975 | 0.8475 | 0.934202 | 333.790941 | 14
317511 | 230221_JCG_8plate_4hour_51 | Complete |  | 5 |  |  | 2021-02-24 10:36 | PlateAgilent 4_Vial6 | 0.07 | 0 | 0.190792967 | 0.047698242 | 99.23375 | 0.5925 | 0.042426407 | 1.614926184 | 0.403731546 | 0.035 | 0.03875 | 0.886802 | #DIV/0!
317512 | 230221_JCG_8plate_4hour_52 | Complete | 0.0052 | 5 |  |  | 2021-02-24 10:52 | PlateAgilent 4_Vial7 | 0.05375 | 0.010350983 | 0.146501742 | 0.036625436 | 99.445 | 0.415 | 0.023904572 | 1.131129732 | 0.282782433 | 0.0325 | 0.02625 | 0.886802 | #DIV/0!
317513 | 230221_JCG_8plate_4hour_53 | Complete | 0.00499 | 5 |  |  | 2021-02-24 11:09 | PlateAgilent 4_Vial8 | 0.05 | 0 | 0.136280691 | 0.034070173 | 99.49875 | 0.37375 | 0.021213203 | 1.018698162 | 0.254674541 | 0.03 | 0.02 | 0.889577 | #DIV/0!
317514 | 230221_JCG_8plate_4hour_54 | Complete | 0.00484 | 5 |  |  | 2021-02-24 11:26 | PlateAgilent 4_Vial9 | 0.05 | 0 | 0.136280691 | 0.034070173 | 99.52375 | 0.35375 | 0.014880476 | 0.964185886 | 0.241046472 | 0.03 | 0.01625 | 0.886802 | #DIV/0!
317515 | 230221_JCG_8plate_4hour_55 | Complete | 0.00479 | 5 |  |  | 2021-02-24 11:43 | PlateAgilent 4_Vial10 | 0.04 | 0 | 0.109024552 | 0.027256138 | 99.54125 | 0.3475 | 0.020701967 | 0.9471508 | 0.2367877 | 0.03 | 0.01125 | 0.883952 | #DIV/0!
317516 | 230221_JCG_8plate_4hour_56 | Complete |  |  | 0.00497 | 5 | 2021-02-24 11:59 | PlateAgilent 4_Vial11 | 2.6525 | 0.025634798 | 7.229690637 | 1.807422659 | 94.1625 | 2.2525 | 0.107835854 | 6.139445112 | 1.534861278 | 0.09375 | 0.81125 | 0.939752 | 363.666531 | 15
317517 | 230221_JCG_8plate_4hour_57 | Complete | 0.005 | 5 |  |  | 2021-02-24 12:15 | PlateAgilent 4_Vial12 | 0.0675 | 0.009258201 | 0.183978932 | 0.045994733 | 99.25 | 0.5825 | 0.042426407 | 1.587670046 | 0.396917511 | 0.03625 | 0.03875 | 0.887477 | #DIV/0!
317518 | 230221_JCG_8plate_4hour_58 | Complete | 0.00494 | 5 |  |  | 2021-02-24 12:32 | PlateAgilent 4_Vial13 | 0.0525 | 0.009258201 | 0.143094725 | 0.035773681 | 99.44125 | 0.42375 | 0.028157719 | 1.154978853 | 0.288744713 | 0.035 | 0.025 | 0.872852 | #DIV/0!
317519 | 230221_JCG_8plate_4hour_59 | Complete | 0.00513 | 5 |  |  | 2021-02-24 12:48 | PlateAgilent 4_Vial14 | 0.045 | 0.01069045 | 0.122652622 | 0.030663155 | 99.51875 | 0.36125 | 0.016690459 | 0.98462799 | 0.246156997 | 0.03 | 0.0175 | 0.894086375 | #DIV/0!
317520 | 230221_JCG_8plate_4hour_60 | Complete |  |  | 0.00498 | 5 | 2021-02-24 13:05 | PlateAgilent 4_Vial15 | 2.31 | 0.018516402 | 6.296167906 | 1.574041977 | 94.44125 | 2.3 | 0.108496215 | 6.268911768 | 1.567227942 | 0.1 | 0.82625 | 0.930677 | 316.072686 | 16
317521 | 230221_JCG_8plate_4hour_61 | Complete |  |  | 0.00477 | 5 | 2021-02-24 13:22 | PlateAgilent 5_Vial1 | 2.55 | 0.026186147 | 6.950315221 | 1.737578805 | 93.83125 | 2.63125 | 0.122561938 | 7.171771343 | 1.792942836 | 0.1 | 0.8675 | 0.945302 | 364.2722862 | 17
317522 | 230221_JCG_8plate_4hour_62 | Complete | 0.00473 | 5 |  |  | 2021-02-24 13:37 | PlateAgilent 5_Vial2 | 0.08 | 0 | 0.218049105 | 0.054512276 | 99.13875 | 0.68 | 0.050142654 | 1.853417392 | 0.463354348 | 0.03625 | 0.0425 | 0.870077 | #DIV/0!
317523 | 230221_JCG_8plate_4hour_63 | Complete | 0.00476 | 5 |  |  | 2021-02-24 13:54 | PlateAgilent 5_Vial3 | 0.055 | 0.01069045 | 0.14990876 | 0.03747719 | 99.4225 | 0.435 | 0.030237158 | 1.185642008 | 0.296410502 | 0.03125 | 0.02875 | 0.872852 | #DIV/0!
317524 | 230221_JCG_8plate_4hour_64 | Complete | 0.00479 | 5 |  |  | 2021-02-24 14:11 | PlateAgilent 5_Vial4 | 0.05 | 0 | 0.136280691 | 0.034070173 | 99.49375 | 0.37375 | 0.021213203 | 1.018698162 | 0.254674541 | 0.03 | 0.0225 | 0.864452 | #DIV/0!
317525 | 230221_JCG_8plate_4hour_65 | Complete |  |  | 0.005 | 5 | 2021-02-24 14:27 | PlateAgilent 5_Vial5 | 2.6975 | 0.009258201 | 7.352343258 | 1.838085815 | 94.08125 | 2.26875 | 0.116833214 | 6.183736336 | 1.545934084 | 0.095 | 0.83125 | 0.914702 | 367.6171629 | 18
317526 | 230221_JCG_8plate_4hour_66 | Complete | 0.00478 | 5 |  |  | 2021-02-24 14:43 | PlateAgilent 5_Vial6 | 0.07 | 0 | 0.190792967 | 0.047698242 | 99.23875 | 0.5925 | 0.042426407 | 1.614926184 | 0.403731546 | 0.03375 | 0.03875 | 0.87909575 | #DIV/0!
317527 | 230221_JCG_8plate_4hour_67 | Complete | 0.00485 | 5 |  |  | 2021-02-24 14:59 | PlateAgilent 5_Vial7 | 0.055 | 0.01069045 | 0.14990876 | 0.03747719 | 99.46125 | 0.40125 | 0.027124054 | 1.093652542 | 0.273413136 | 0.03 | 0.025 | 0.875627 | #DIV/0!
317528 | 230221_JCG_8plate_4hour_68 | Complete | 0.00495 | 5 |  |  | 2021-02-24 15:16 | PlateAgilent 5_Vial8 | 0.05 | 0 | 0.136280691 | 0.034070173 | 99.5075 | 0.365 | 0.023904572 | 0.994849041 | 0.24871226 | 0.03 | 0.02 | 0.864452 | #DIV/0!
317529 | 230221_JCG_8plate_4hour_69 | Complete | 0.00549 | 5 |  |  | 2021-02-24 15:33 | PlateAgilent 5_Vial9 | 0.04375 | 0.010350983 | 0.119245604 | 0.029811401 | 99.535 | 0.34625 | 0.021213203 | 0.943743782 | 0.235935946 | 0.03 | 0.0175 | 0.870077 | #DIV/0!
317530 | 230221_JCG_8plate_4hour_70 | Complete | 0.00496 | 5 |  |  | 2021-02-24 15:49 | PlateAgilent 5_Vial10 | 0.04 | 0 | 0.109024552 | 0.027256138 | 99.55875 | 0.33 | 0.015118579 | 0.899452558 | 0.22486314 | 0.03 | 0.01125 | 0.870752 | #DIV/0!
317531 | 230221_JCG_8plate_4hour_71 | Complete |  |  | 0.00515 | 5 | 2021-02-24 16:06 | PlateAgilent 5_Vial11 | 2.7075 | 0.020701967 | 7.379599396 | 1.844899849 | 94.12125 | 2.24125 | 0.110808715 | 6.108781956 | 1.527195489 | 0.0925 | 0.81 | 0.920252 | 358.2329804 | 19
317532 | 230221_JCG_8plate_4hour_72 | Complete | 0.00481 | 5 |  |  | 2021-02-24 16:22 | PlateAgilent 5_Vial12 | 0.06875 | 0.007071068 | 0.18738595 | 0.046846487 | 99.2525 | 0.58125 | 0.040620192 | 1.584263028 | 0.396065757 | 0.03625 | 0.03875 | 0.870077 | #DIV/0!
317533 | 230221_JCG_8plate_4hour_73 | Complete | 0.00494 | 5 |  |  | 2021-02-24 16:38 | PlateAgilent 5_Vial13 | 0.05375 | 0.010350983 | 0.146501742 | 0.036625436 | 99.4625 | 0.4 | 0.026186147 | 1.090245525 | 0.272561381 | 0.03 | 0.02625 | 0.867227 | #DIV/0!
317534 | 230221_JCG_8plate_4hour_74 | Complete | 0.00495 | 5 |  |  | 2021-02-24 16:55 | PlateAgilent 5_Vial14 | 0.04625 | 0.010350983 | 0.126059639 | 0.03151491 | 99.52 | 0.35875 | 0.022519833 | 0.977813955 | 0.244453489 | 0.03 | 0.02 | 0.865877 | #DIV/0!
317535 | 230221_JCG_8plate_4hour_75 | Complete |  |  | 0.00482 | 5 | 2021-02-24 17:11 | PlateAgilent 5_Vial15 | 2.65375 | 0.014880476 | 7.233097654 | 1.808274413 | 94.1475 | 2.2625 | 0.110969751 | 6.16670125 | 1.541675312 | 0.09625 | 0.81625 | 0.920252 | 375.1606667 | 20
317536 | 230221_JCG_8plate_4hour_76 | Complete |  |  | 0.00489 | 5 | 2021-02-24 17:28 | PlateAgilent 6_Vial1 | 2.79375 | 0.030118812 | 7.614683588 | 1.903670897 | 93.60375 | 2.61 | 0.127839185 | 7.11385205 | 1.778463012 | 0.09625 | 0.87 | 0.911852 | 389.2987519 | 21
317537 | 230221_JCG_8plate_4hour_77 | Complete | 0.00493 | 5 |  |  | 2021-02-24 17:44 | PlateAgilent 6_Vial2 | 0.07875 | 0.007071068 | 0.214642088 | 0.053660522 | 99.15 | 0.6675 | 0.047509398 | 1.81934722 | 0.454836805 | 0.03625 | 0.04 | 0.861677 | #DIV/0!
317538 | 230221_JCG_8plate_4hour_78 | Complete |  | 5 |  |  | 2021-02-24 18:00 | PlateAgilent 6_Vial3 | 0.0525 | 0.009258201 | 0.143094725 | 0.035773681 | 99.44125 | 0.42125 | 0.029154759 | 1.148164818 | 0.287041205 | 0.03125 | 0.025 | 0.867227 | #DIV/0!
317539 | 230221_JCG_8plate_4hour_79 | Complete | 0.00519 | 5 |  |  | 2021-02-24 18:17 | PlateAgilent 6_Vial4 | 0.05 | 0 | 0.136280691 | 0.034070173 | 99.50625 | 0.36875 | 0.022519833 | 1.005070093 | 0.251267523 | 0.03 | 0.02 | 0.861677 | #DIV/0!
317540 | 230221_JCG_8plate_4hour_80 | Complete |  |  | 0.00508 | 5 | 2021-02-24 18:33 | PlateAgilent 6_Vial5 | 2.96375 | 0.018322508 | 8.078037936 | 2.019509484 | 94.07375 | 2.075 | 0.107968249 | 5.65564866 | 1.413912165 | 0.09 | 0.77 | 0.900752 | 397.541237 | 22
317541 | 230221_JCG_8plate_4hour_81 | Complete | 0.00455 | 5 |  |  | 2021-02-24 18:49 | PlateAgilent 6_Vial6 | 0.0675 | 0.009258201 | 0.183978932 | 0.045994733 | 99.27125 | 0.56875 | 0.044641429 | 1.550192856 | 0.387548214 | 0.0375 | 0.0325 | 0.853277 | #DIV/0!
317542 | 230221_JCG_8plate_4hour_82 | Complete | 0.00507 | 5 |  |  | 2021-02-24 19:06 | PlateAgilent 6_Vial7 | 0.05 | 0 | 0.136280691 | 0.034070173 | 99.48125 | 0.3875 | 0.025634798 | 1.056175352 | 0.264043838 | 0.03125 | 0.02 | 0.853277 | #DIV/0!
317543 | 230221_JCG_8plate_4hour_83 | Complete | 0.00513 | 5 |  |  | 2021-02-24 19:23 | PlateAgilent 6_Vial8 | 0.04625 | 0.010350983 | 0.126059639 | 0.03151491 | 99.5325 | 0.3475 | 0.020701967 | 0.9471508 | 0.2367877 | 0.03 | 0.01625 | 0.853277 | #DIV/0!
317544 | 230221_JCG_8plate_4hour_84 | Complete | 0.00477 | 5 |  |  | 2021-02-24 19:40 | PlateAgilent 6_Vial9 | 0.04 | 0 | 0.109024552 | 0.027256138 | 99.56125 | 0.3275 | 0.020701967 | 0.892638523 | 0.223159631 | 0.03 | 0.01 | 0.864452 | #DIV/0!
317545 | 230221_JCG_8plate_4hour_85 | Complete | 0.005 | 5 |  |  | 2021-02-24 19:57 | PlateAgilent 6_Vial10 | 0.04 | 0 | 0.109024552 | 0.027256138 | 99.57875 | 0.31875 | 0.016690459 | 0.868789403 | 0.217197351 | 0.03 | 0.01 | 0.853277 | #DIV/0!
317546 | 230221_JCG_8plate_4hour_86 | Complete |  |  | 0.00466 | 5 | 2021-02-24 20:13 | PlateAgilent 6_Vial11 | 2.73125 | 0.039188191 | 7.444332724 | 1.861083181 | 94.5575 | 1.88875 | 0.105525894 | 5.148003088 | 1.287000772 | 0.09 | 0.70375 | 0.883952 | 399.3740732 | 23
317547 | 230221_JCG_8plate_4hour_87 | Complete | 0.00531 | 5 |  |  | 2021-02-24 20:29 | PlateAgilent 6_Vial12 | 0.06 | 0 | 0.163536829 | 0.040884207 | 99.3175 | 0.5325 | 0.042426407 | 1.451389355 | 0.362847339 | 0.03375 | 0.03 | 0.850577 | #DIV/0!
317548 | 230221_JCG_8plate_4hour_88 | Complete | 0.00485 | 5 |  |  | 2021-02-24 20:46 | PlateAgilent 6_Vial13 | 0.05 | 0 | 0.136280691 | 0.034070173 | 99.49875 | 0.3775 | 0.020701967 | 1.028919214 | 0.257229804 | 0.03 | 0.02 | 0.856127 | #DIV/0!
317549 | 230221_JCG_8plate_4hour_89 | Complete | 0.00523 | 5 |  |  | 2021-02-24 21:02 | PlateAgilent 6_Vial14 | 0.04 | 0 | 0.109024552 | 0.027256138 | 99.54375 | 0.3425 | 0.017728105 | 0.933522731 | 0.233380683 | 0.03125 | 0.0125 | 0.856127 | #DIV/0!
317550 | 230221_JCG_8plate_4hour_90 | Complete |  |  | 0.00491 | 5 | 2021-02-24 21:19 | PlateAgilent 6_Vial15 | 2.665 | 0.021380899 | 7.263760809 | 1.815940202 | 94.66625 | 1.8625 | 0.107835854 | 5.076455725 | 1.269113931 | 0.09 | 0.69375 | 0.883952 | 369.8452551 | 24
317551 | 230221_JCG_8plate_4hour_91 | Complete |  |  | 0.00504 | 5 | 2021-02-24 21:36 | PlateAgilent 7_Vial1 | 3.1525 | 0.023299295 | 8.592497543 | 2.148124386 | 93.835 | 2.1625 | 0.115511286 | 5.894139869 | 1.473534967 | 0.09 | 0.735 | 0.875627 | 426.2151559 | 25
317552 | 230221_JCG_8plate_4hour_92 | Complete | 0.00501 | 5 |  |  | 2021-02-24 21:52 | PlateAgilent 7_Vial2 | 0.0725 | 0.009258201 | 0.197607001 | 0.04940175 | 99.21875 | 0.6125 | 0.049856938 | 1.66943846 | 0.417359615 | 0.03875 | 0.035 | 0.850577 | #DIV/0!
317553 | 230221_JCG_8plate_4hour_93 | Complete | 0.00514 | 5 |  |  | 2021-02-24 22:08 | PlateAgilent 7_Vial3 | 0.05 | 0 | 0.136280691 | 0.034070173 | 99.46625 | 0.405 | 0.032071349 | 1.103873594 | 0.275968398 | 0.035 | 0.02 | 0.850577 | #DIV/0!
317554 | 230221_JCG_8plate_4hour_94 | Complete | 0.00516 | 5 |  |  | 2021-02-24 22:25 | PlateAgilent 7_Vial4 | 0.0475 | 0.009258201 | 0.129466656 | 0.032366664 | 99.515 | 0.36 | 0.026186147 | 0.981220972 | 0.245305243 | 0.0325 | 0.01875 | 0.847727 | #DIV/0!
317555 | 230221_JCG_8plate_4hour_95 | Complete |  |  | 0.00515 | 5 | 2021-02-24 22:41 | PlateAgilent 7_Vial5 | 2.63 | 0.015118579 | 7.168364326 | 1.792091081 | 94.695 | 1.85875 | 0.116343089 | 5.066234673 | 1.266558668 | 0.09 | 0.7025 | 0.867227 | 347.9788508 | 26
317556 | 230221_JCG_8plate_4hour_96 | Complete | 0.005 | 5 |  |  | 2021-02-24 22:57 | PlateAgilent 7_Vial6 | 0.06375 | 0.010350983 | 0.173757881 | 0.04343947 | 99.3 | 0.5425 | 0.042426407 | 1.478645493 | 0.369661373 | 0.0375 | 0.03 | 0.842177 | #DIV/0!
317557 | 230221_JCG_8plate_4hour_97 | Complete | 0.00518 | 5 |  |  | 2021-02-24 23:14 | PlateAgilent 7_Vial7 | 0.05 | 0 | 0.136280691 | 0.034070173 | 99.49 | 0.3825 | 0.025634798 | 1.042547283 | 0.260636821 | 0.03375 | 0.02 | 0.850577 | #DIV/0!
317558 | 230221_JCG_8plate_4hour_98 | Complete | 0.00513 | 5 |  |  | 2021-02-24 23:30 | PlateAgilent 7_Vial8 | 0.0425 | 0.009258201 | 0.115838587 | 0.028959647 | 99.54 | 0.3425 | 0.020701967 | 0.933522731 | 0.233380683 | 0.03125 | 0.015 | 0.844952 | #DIV/0!
317559 | 230221_JCG_8plate_4hour_99 | Complete | 0.00509 | 5 |  |  | 2021-02-24 23:47 | PlateAgilent 7_Vial9 | 0.04 | 0 | 0.109024552 | 0.027256138 | 99.55875 | 0.33125 | 0.016690459 | 0.902859575 | 0.225714894 | 0.03 | 0.01 | 0.853277 | #DIV/0!
317560 | 230221_JCG_8plate_4hour_100 | Complete | 0.00532 | 5 |  |  | 2021-02-25 00:04 | PlateAgilent 7_Vial10 | 0.04 | 0 | 0.109024552 | 0.027256138 | 99.57125 | 0.325 | 0.018516402 | 0.885824489 | 0.221456122 | 0.03 | 0.01 | 0.844952 | #DIV/0!
317561 | 230221_JCG_8plate_4hour_101 | Complete |  |  | 0.00493 | 5 | 2021-02-25 00:21 | PlateAgilent 7_Vial11 | 3.19875 | 0.042003401 | 8.718557182 | 2.179639295 | 94.1925 | 1.8175 | 0.115015527 | 4.953803104 | 1.238450776 | 0.09 | 0.6775 | 0.875627 | 442.1175041 | 27
317562 | 230221_JCG_8plate_4hour_102 | Complete | 0.0049 | 5 |  |  | 2021-02-25 00:37 | PlateAgilent 7_Vial12 | 0.06 | 0 | 0.163536829 | 0.040884207 | 99.31875 | 0.53125 | 0.040620192 | 1.447982338 | 0.361995584 | 0.035 | 0.03 | 0.847727 | #DIV/0!
317563 | 230221_JCG_8plate_4hour_103 | Complete | 0.00504 | 5 |  |  | 2021-02-25 00:53 | PlateAgilent 7_Vial13 | 0.04875 | 0.007071068 | 0.132873673 | 0.033218418 | 99.4975 | 0.3775 | 0.025634798 | 1.028919214 | 0.257229804 | 0.03125 | 0.02 | 0.850577 | #DIV/0!
317564 | 230221_JCG_8plate_4hour_104 | Complete | 0.0051 | 5 |  |  | 2021-02-25 01:11 | PlateAgilent 7_Vial14 | 0.04 | 0 | 0.109024552 | 0.027256138 | 99.53125 | 0.35625 | 0.018322508 | 0.970999921 | 0.24274998 | 0.03 | 0.0125 | 0.842177 | #DIV/0!
317565 | 230221_JCG_8plate_4hour_105 | Complete |  |  | 0.00504 | 5 | 2021-02-25 01:27 | PlateAgilent 7_Vial15 | 2.82875 | 0.019820624 | 7.710080071 | 1.927520018 | 94.5325 | 1.84 | 0.105830052 | 5.015129414 | 1.253782354 | 0.09 | 0.685 | 0.870077 | 382.444448 | 28
317566 | 230221_JCG_8plate_4hour_106 | Complete |  |  | 0.00499 | 5 | 2021-02-25 01:44 | PlateAgilent 8_Vial1 | 3.48125 | 0.03105295 | 9.488543083 | 2.372135771 | 93.53875 | 2.1425 | 0.113010745 | 5.839627592 | 1.459906898 | 0.09 | 0.7225 | 0.883952 | 475.37791 | 29
317567 | 230221_JCG_8plate_4hour_107 | Complete | 0.00494 | 5 |  |  | 2021-02-25 02:00 | PlateAgilent 8_Vial2 | 0.07 | 0 | 0.190792967 | 0.047698242 | 99.20875 | 0.62125 | 0.047132033 | 1.693287581 | 0.423321895 | 0.04 | 0.03375 | 0.844952 | #DIV/0!
317568 | 230221_JCG_8plate_4hour_108 | Complete | 0.00484 | 5 |  |  | 2021-02-25 02:16 | PlateAgilent 8_Vial3 | 0.05 | 0 | 0.136280691 | 0.034070173 | 99.45875 | 0.41375 | 0.028157719 | 1.127722715 | 0.281930679 | 0.0325 | 0.02 | 0.853277 | #DIV/0!
317569 | 230221_JCG_8plate_4hour_109 | Complete | 0.00492 | 5 |  |  | 2021-02-25 02:33 | PlateAgilent 8_Vial4 | 0.04625 | 0.010350983 | 0.126059639 | 0.03151491 | 99.5125 | 0.365 | 0.023904572 | 0.994849041 | 0.24871226 | 0.03125 | 0.01875 | 0.850577 | #DIV/0!
317570 | 230221_JCG_8plate_4hour_110 | Complete |  |  | 0.00513 | 5 | 2021-02-25 02:49 | PlateAgilent 8_Vial5 | 2.7075 | 0.014142136 | 7.379599396 | 1.844899849 | 94.6 | 1.87625 | 0.111579568 | 5.113932915 | 1.278483229 | 0.09 | 0.69875 | 0.883952 | 359.6296002 | 30
317571 | 230221_JCG_8plate_4hour_111 | Complete | 0.00503 | 5 |  |  | 2021-02-25 03:05 | PlateAgilent 8_Vial6 | 0.06125 | 0.007071068 | 0.166943846 | 0.041735961 | 99.29625 | 0.5525 | 0.042426407 | 1.505901631 | 0.376475408 | 0.03625 | 0.03 | 0.856127 | #DIV/0!
317572 | 230221_JCG_8plate_4hour_112 | Complete | 0.00468 | 5 |  |  | 2021-02-25 03:22 | PlateAgilent 8_Vial7 | 0.05 | 0 | 0.136280691 | 0.034070173 | 99.4825 | 0.39 | 0.026186147 | 1.062989387 | 0.265747347 | 0.03375 | 0.02 | 0.850577 | #DIV/0!
317573 | 230221_JCG_8plate_4hour_113 | Complete | 0.00511 | 5 |  |  | 2021-02-25 03:38 | PlateAgilent 8_Vial8 | 0.04125 | 0.007071068 | 0.11243157 | 0.028107892 | 99.5275 | 0.3575 | 0.020701967 | 0.974406938 | 0.243601734 | 0.03125 | 0.01375 | 0.853277 | #DIV/0!
317574 | 230221_JCG_8plate_4hour_114 | Complete | 0.00498 | 5 |  |  | 2021-02-25 03:55 | PlateAgilent 8_Vial9 | 0.04 | 0 | 0.109024552 | 0.027256138 | 99.5525 | 0.33875 | 0.016690459 | 0.923301679 | 0.23082542 | 0.03 | 0.01 | 0.850577 | #DIV/0!
317575 | 230221_JCG_8plate_4hour_115 | Complete | 0.0049 | 5 |  |  | 2021-02-25 04:12 | PlateAgilent 8_Vial10 | 0.03875 | 0.007071068 | 0.105617535 | 0.026404384 | 99.5675 | 0.3275 | 0.014142136 | 0.892638523 | 0.223159631 | 0.03 | 0.01 | 0.850577 | #DIV/0!
317576 | 230221_JCG_8plate_4hour_116 | Complete |  |  | 0.00476 | 5 | 2021-02-25 04:29 | PlateAgilent 8_Vial11 | 3.075 | 0.053452248 | 8.381262472 | 2.095315618 | 94.285 | 1.84375 | 0.110032463 | 5.025350466 | 1.256337617 | 0.09 | 0.68375 | 0.875627 | 440.1923567 | 31
317577 | 230221_JCG_8plate_4hour_117 | Complete | 0.00479 | 5 |  |  | 2021-02-25 04:45 | PlateAgilent 8_Vial12 | 0.06 | 0 | 0.163536829 | 0.040884207 | 99.31375 | 0.53625 | 0.041317585 | 1.461610407 | 0.365402602 | 0.03375 | 0.03 | 0.842177 | #DIV/0!
317578 | 230221_JCG_8plate_4hour_118 | Complete | 0.00485 | 5 |  |  | 2021-02-25 05:01 | PlateAgilent 8_Vial13 | 0.05 | 0 | 0.136280691 | 0.034070173 | 99.49 | 0.385 | 0.023904572 | 1.049361318 | 0.262340329 | 0.0325 | 0.02 | 0.850577 | #DIV/0!
317579 | 230221_JCG_8plate_4hour_119 | Complete | 0.00487 | 5 |  |  | 2021-02-25 05:18 | PlateAgilent 8_Vial14 | 0.04 | 0 | 0.109024552 | 0.027256138 | 99.535 | 0.35 | 0.018516402 | 0.953964834 | 0.238491209 | 0.03 | 0.01125 | 0.839402 | #DIV/0!
317580 | 230221_JCG_8plate_4hour_120 | Complete |  |  | 0.00487 | 5 | 2021-02-25 05:35 | PlateAgilent 8_Vial15 | 2.62 | 0.028284271 | 7.141108188 | 1.785277047 | 94.7425 | 1.84375 | 0.113609607 | 5.025350466 | 1.256337617 | 0.09 | 0.68125 | 0.872852 | 366.5866626 | 32