## 708
Column1 | form_name | form_status | Calcium Carbonate | Water 1 | PCAT_Gee-pt/g-c3n4 | PCAT_Gee-T/M/W | form_datetime | sample_name | % H2 Avg | % H2 2STD | H2 umol | H2 umol/h | % N2 Avg | % O2 Avg | % O2 2STD | O2 umol | O2 umol/h | % Ar Avg | % CO2 Avg | Baratron Avg | h2 umol/hg | Vial #
317611 | 250221_JCG_8plate_4hour_1 | Complete |  |  | 0.00526 | 5 | 2021-02-25 20:20 | PlateAgilent 1_Vial1 | 2.81875 | 0.007071068 | 7.682823933 | 1.920705983 | 93.1825 | 2.90875 | 0.16193032 | 7.928129176 | 1.982032294 | 0.09625 | 0.97125 | 0.942527 | 365.1532288 | 1
317612 | 250221_JCG_8plate_4hour_2 | Complete | 0.0055 | 5 |  |  | 2021-02-25 20:36 | PlateAgilent 1_Vial2 | 0.08625 | 0.010350983 | 0.235084191 | 0.058771048 | 99.105 | 0.71375 | 0.053385391 | 1.945406858 | 0.486351715 | 0.0375 | 0.03125 | 0.878402 | #DIV/0!
317613 | 250221_JCG_8plate_4hour_3 | Complete | 0.00477 | 5 |  |  | 2021-02-25 20:52 | PlateAgilent 1_Vial3 | 0.065 | 0.01069045 | 0.177164898 | 0.044291224 | 99.42 | 0.43625 | 0.03370036 | 1.189049026 | 0.297262256 | 0.04 | 0.01875 | 0.878402 | #DIV/0!
317614 | 250221_JCG_8plate_4hour_4 | Complete | 0.00491 | 5 |  |  | 2021-02-25 21:09 | PlateAgilent 1_Vial4 | 0.05625 | 0.010350983 | 0.153315777 | 0.038328944 | 99.5075 | 0.36375 | 0.028157719 | 0.991442024 | 0.247860506 | 0.04 | 0.01 | 0.873527 | #DIV/0!
317615 | 250221_JCG_8plate_4hour_5 | Complete |  |  | 0.00503 | 5 | 2021-02-25 21:25 | PlateAgilent 1_Vial5 | 2.6375 | 0.047509398 | 7.188806429 | 1.797201607 | 93.88375 | 2.50125 | 0.154341921 | 6.817441548 | 1.704360387 | 0.095 | 0.85875 | 0.934202 | 357.2965422 | 2
317616 | 250221_JCG_8plate_4hour_6 | Complete | 0.00523 | 5 |  |  | 2021-02-25 21:41 | PlateAgilent 1_Vial6 | 0.0775 | 0.009258201 | 0.21123507 | 0.052808768 | 99.1875 | 0.64875 | 0.048329228 | 1.768241961 | 0.44206049 | 0.03875 | 0.0275 | 0.871427 | #DIV/0!
317617 | 250221_JCG_8plate_4hour_7 | Complete | 0.00454 | 5 |  |  | 2021-02-25 21:57 | PlateAgilent 1_Vial7 | 0.05875 | 0.007071068 | 0.160129811 | 0.040032453 | 99.4525 | 0.41375 | 0.031959796 | 1.127722715 | 0.281930679 | 0.0375 | 0.015 | 0.861677 | #DIV/0!
317618 | 250221_JCG_8plate_4hour_8 | Complete | 0.00496 | 5 |  |  | 2021-02-25 22:14 | PlateAgilent 1_Vial8 | 0.05 | 0 | 0.136280691 | 0.034070173 | 99.52625 | 0.3475 | 0.020701967 | 0.9471508 | 0.2367877 | 0.03375 | 0.01 | 0.850577 | #DIV/0!
317619 | 250221_JCG_8plate_4hour_9 | Complete | 0.00495 | 5 |  |  | 2021-02-25 22:31 | PlateAgilent 1_Vial9 | 0.05 | 0 | 0.136280691 | 0.034070173 | 99.55625 | 0.32375 | 0.021213203 | 0.882417472 | 0.220604368 | 0.035 | 0.01 | 0.853277 | #DIV/0!
317620 | 250221_JCG_8plate_4hour_10 | Complete | 0.00492 | 5 |  |  | 2021-02-25 22:48 | PlateAgilent 1_Vial10 | 0.04625 | 0.010350983 | 0.126059639 | 0.03151491 | 99.5775 | 0.3075 | 0.020701967 | 0.838126247 | 0.209531562 | 0.03 | 0.01 | 0.853277 | #DIV/0!
317621 | 250221_JCG_8plate_4hour_11 | Complete |  |  | 0.00497 | 5 | 2021-02-25 23:04 | PlateAgilent 1_Vial11 | 2.79125 | 0.068816526 | 7.607869553 | 1.901967388 | 93.995 | 2.3025 | 0.143327796 | 6.275725802 | 1.568931451 | 0.09 | 0.7925 | 0.897902 | 382.6896153 | 3
317622 | 250221_JCG_8plate_4hour_12 | Complete | 0.00474 | 5 |  |  | 2021-02-25 23:20 | PlateAgilent 1_Vial12 | 0.07 | 0 | 0.190792967 | 0.047698242 | 99.2425 | 0.6025 | 0.049856938 | 1.642182322 | 0.41054558 | 0.03125 | 0.02375 | 0.850577 | #DIV/0!
317623 | 250221_JCG_8plate_4hour_13 | Complete | 0.00522 | 5 |  |  | 2021-02-25 23:37 | PlateAgilent 1_Vial13 | 0.05125 | 0.007071068 | 0.139687708 | 0.034921927 | 99.485 | 0.3875 | 0.027774603 | 1.056175352 | 0.264043838 | 0.03 | 0.015 | 0.853277 | #DIV/0!
317624 | 250221_JCG_8plate_4hour_14 | Complete | 0.00513 | 5 |  |  | 2021-02-25 23:53 | PlateAgilent 1_Vial14 | 0.04875 | 0.007071068 | 0.132873673 | 0.033218418 | 99.54625 | 0.33375 | 0.021213203 | 0.90967361 | 0.227418402 | 0.03125 | 0.01 | 0.850577 | #DIV/0!
317625 | 250221_JCG_8plate_4hour_15 | Complete |  |  | 0.005 | 5 | 2021-02-26 00:10 | PlateAgilent 1_Vial15 | 2.78625 | 0.058492979 | 7.594241484 | 1.898560371 | 93.9 | 2.3825 | 0.144518906 | 6.493774907 | 1.623443727 | 0.09 | 0.81375 | 0.897902 | 379.7120742 | 4
317626 | 250221_JCG_8plate_4hour_16 | Complete |  |  | 0.00507 | 5 | 2021-02-26 00:27 | PlateAgilent 2_Vial1 | 2.83 | 0.065027467 | 7.713487088 | 1.928371772 | 93.36125 | 2.8225 | 0.138047611 | 7.693044985 | 1.923261246 | 0.09125 | 0.86375 | 0.900752 | 380.3494619 | 5
317627 | 250221_JCG_8plate_4hour_17 | Complete | 0.00482 | 5 |  |  | 2021-02-26 00:42 | PlateAgilent 2_Vial2 | 0.08125 | 0.007071068 | 0.221456122 | 0.055364031 | 99.09125 | 0.73625 | 0.052304056 | 2.006733169 | 0.501683292 | 0.03 | 0.03 | 0.858902 | #DIV/0!
317628 | 250221_JCG_8plate_4hour_18 | Complete | 0.00484 | 5 |  |  | 2021-02-26 00:59 | PlateAgilent 2_Vial3 | 0.05875 | 0.007071068 | 0.160129811 | 0.040032453 | 99.4125 | 0.455 | 0.032071349 | 1.240154285 | 0.310038571 | 0.0325 | 0.01875 | 0.856127 | #DIV/0!
317629 | 250221_JCG_8plate_4hour_19 | Complete | 0.00492 | 5 |  |  | 2021-02-26 01:16 | PlateAgilent 2_Vial4 | 0.05 | 0 | 0.136280691 | 0.034070173 | 99.51375 | 0.36375 | 0.028157719 | 0.991442024 | 0.247860506 | 0.03 | 0.01125 | 0.853277 | #DIV/0!
317630 | 250221_JCG_8plate_4hour_20 | Complete |  |  | 0.00484 | 5 | 2021-02-26 01:32 | PlateAgilent 2_Vial5 | 2.8625 | 0.063919592 | 7.802069537 | 1.950517384 | 93.77125 | 2.42625 | 0.135620268 | 6.613020512 | 1.653255128 | 0.09 | 0.82375 | 0.897902 | 402.9994596 | 6
317631 | 250221_JCG_8plate_4hour_21 | Complete | 0.00519 | 5 |  |  | 2021-02-26 01:48 | PlateAgilent 2_Vial6 | 0.07375 | 0.010350983 | 0.201014019 | 0.050253505 | 99.20125 | 0.64 | 0.04659859 | 1.74439284 | 0.43609821 | 0.03 | 0.02875 | 0.856127 | #DIV/0!
317632 | 250221_JCG_8plate_4hour_22 | Complete | 0.00487 | 5 |  |  | 2021-02-26 02:04 | PlateAgilent 2_Vial7 | 0.05375 | 0.010350983 | 0.146501742 | 0.036625436 | 99.46 | 0.41375 | 0.028157719 | 1.127722715 | 0.281930679 | 0.03 | 0.01625 | 0.844952 | #DIV/0!
317633 | 250221_JCG_8plate_4hour_23 | Complete | 0.00513 | 5 |  |  | 2021-02-26 02:21 | PlateAgilent 2_Vial8 | 0.0475 | 0.009258201 | 0.129466656 | 0.032366664 | 99.5425 | 0.3425 | 0.025634798 | 0.933522731 | 0.233380683 | 0.03 | 0.01 | 0.857861375 | #DIV/0!
317634 | 250221_JCG_8plate_4hour_24 | Complete | 0.00521 | 5 |  |  | 2021-02-26 02:38 | PlateAgilent 2_Vial9 | 0.04 | 0 | 0.109024552 | 0.027256138 | 99.5575 | 0.32875 | 0.022519833 | 0.896045541 | 0.224011385 | 0.03 | 0.01 | 0.850577 | #DIV/0!
317635 | 250221_JCG_8plate_4hour_25 | Complete | 0.00521 | 5 |  |  | 2021-02-26 02:55 | PlateAgilent 2_Vial10 | 0.04 | 0 | 0.109024552 | 0.027256138 | 99.58375 | 0.30875 | 0.016690459 | 0.841533264 | 0.210383316 | 0.03 | 0.01 | 0.850577 | #DIV/0!
317636 | 250221_JCG_8plate_4hour_26 | Complete |  |  | 0.00502 | 5 | 2021-02-26 03:12 | PlateAgilent 2_Vial11 | 3.03375 | 0.063189059 | 8.268830903 | 2.067207726 | 93.74875 | 2.315 | 0.13223356 | 6.309795975 | 1.577448994 | 0.09 | 0.7875 | 0.897902 | 411.7943677 | 7
317637 | 250221_JCG_8plate_4hour_27 | Complete | 0.00513 | 5 |  |  | 2021-02-26 03:28 | PlateAgilent 2_Vial12 | 0.06875 | 0.007071068 | 0.18738595 | 0.046846487 | 99.24625 | 0.6025 | 0.042426407 | 1.642182322 | 0.41054558 | 0.03 | 0.02625 | 0.856127 | #DIV/0!
317638 | 250221_JCG_8plate_4hour_28 | Complete | 0.0053 | 5 |  |  | 2021-02-26 03:44 | PlateAgilent 2_Vial13 | 0.05 | 0 | 0.136280691 | 0.034070173 | 99.48875 | 0.39125 | 0.027124054 | 1.066396404 | 0.266599101 | 0.03 | 0.0175 | 0.855077 | #DIV/0!
317639 | 250221_JCG_8plate_4hour_29 | Complete | 0.00515 | 5 |  |  | 2021-02-26 04:01 | PlateAgilent 2_Vial14 | 0.04 | 0 | 0.109024552 | 0.027256138 | 99.55125 | 0.33625 | 0.023754699 | 0.916487644 | 0.229121911 | 0.03 | 0.01 | 0.850577 | #DIV/0!
317640 | 250221_JCG_8plate_4hour_30 | Complete |  |  | 0.0049 | 5 | 2021-02-26 04:17 | PlateAgilent 2_Vial15 | 2.71 | 0.045355737 | 7.386413431 | 1.846603358 | 93.98625 | 2.3825 | 0.132557265 | 6.493774907 | 1.623443727 | 0.09 | 0.805 | 0.895127 | 376.8578281 | 8
317641 | 250221_JCG_8plate_4hour_31 | Complete |  |  | 0.00495 | 5 | 2021-02-26 04:34 | PlateAgilent 3_Vial1 | 3.1475 | 0.063019271 | 8.578869474 | 2.144717368 | 93.1175 | 2.7675 | 0.131692282 | 7.543136225 | 1.885784056 | 0.09 | 0.8475 | 0.892352 | 433.276236 | 9
317642 | 250221_JCG_8plate_4hour_32 | Complete | 0.00482 | 5 |  |  | 2021-02-26 04:50 | PlateAgilent 3_Vial2 | 0.07875 | 0.007071068 | 0.214642088 | 0.053660522 | 99.0975 | 0.735 | 0.054510812 | 2.003326152 | 0.500831538 | 0.03125 | 0.03 | 0.850577 | #DIV/0!
317643 | 250221_JCG_8plate_4hour_33 | Complete | 0.00498 | 5 |  |  | 2021-02-26 05:06 | PlateAgilent 3_Vial3 | 0.055 | 0.01069045 | 0.14990876 | 0.03747719 | 99.42 | 0.45 | 0.037032804 | 1.226526215 | 0.306631554 | 0.03 | 0.01875 | 0.853277 | #DIV/0!
317644 | 250221_JCG_8plate_4hour_34 | Complete | 0.00522 | 5 |  |  | 2021-02-26 05:23 | PlateAgilent 3_Vial4 | 0.0475 | 0.009258201 | 0.129466656 | 0.032366664 | 99.50375 | 0.375 | 0.030237158 | 1.02210518 | 0.255526295 | 0.03 | 0.01 | 0.856127 | #DIV/0!
317645 | 250221_JCG_8plate_4hour_35 | Complete |  |  | 0.00501 | 5 | 2021-02-26 05:39 | PlateAgilent 3_Vial5 | 2.66375 | 0.050071378 | 7.260353792 | 1.815088448 | 94.04 | 2.375 | 0.136904555 | 6.473332804 | 1.618333201 | 0.09 | 0.805 | 0.881177 | 362.2931034 | 10
317646 | 250221_JCG_8plate_4hour_36 | Complete | 0.00461 | 5 |  |  | 2021-02-26 05:55 | PlateAgilent 3_Vial6 | 0.07 | 0 | 0.190792967 | 0.047698242 | 99.2125 | 0.6325 | 0.042426407 | 1.723950736 | 0.430987684 | 0.03125 | 0.02625 | 0.850577 | #DIV/0!
317647 | 250221_JCG_8plate_4hour_37 | Complete | 0.00522 | 5 |  |  | 2021-02-26 06:11 | PlateAgilent 3_Vial7 | 0.05 | 0 | 0.136280691 | 0.034070173 | 99.4625 | 0.41375 | 0.028157719 | 1.127722715 | 0.281930679 | 0.03125 | 0.01875 | 0.844952 | #DIV/0!
317648 | 250221_JCG_8plate_4hour_38 | Complete | 0.00533 | 5 |  |  | 2021-02-26 06:28 | PlateAgilent 3_Vial8 | 0.04 | 0 | 0.109024552 | 0.027256138 | 99.53375 | 0.355 | 0.023904572 | 0.967592903 | 0.241898226 | 0.03 | 0.01 | 0.853277 | #DIV/0!
317649 | 250221_JCG_8plate_4hour_39 | Complete | 0.00496 | 5 |  |  | 2021-02-26 06:45 | PlateAgilent 3_Vial9 | 0.04 | 0 | 0.109024552 | 0.027256138 | 99.565 | 0.3275 | 0.020701967 | 0.892638523 | 0.223159631 | 0.03 | 0.01 | 0.853277 | #DIV/0!
317650 | 250221_JCG_8plate_4hour_40 | Complete | 0.00477 | 5 |  |  | 2021-02-26 07:02 | PlateAgilent 3_Vial10 | 0.04 | 0 | 0.109024552 | 0.027256138 | 99.575 | 0.32 | 0.018516402 | 0.87219642 | 0.218049105 | 0.03 | 0.01 | 0.850577 | #DIV/0!
317651 | 250221_JCG_8plate_4hour_41 | Complete |  |  | 0.00514 | 5 | 2021-02-26 07:18 | PlateAgilent 3_Vial11 | 3.455 | 0.047809144 | 9.416995721 | 2.35424893 | 93.39 | 2.2725 | 0.132557265 | 6.193957388 | 1.548489347 | 0.09 | 0.7725 | 0.900752 | 458.0250837 | 11
317652 | 250221_JCG_8plate_4hour_42 | Complete | 0.00535 | 5 |  |  | 2021-02-26 07:34 | PlateAgilent 3_Vial12 | 0.06625 | 0.010350983 | 0.180571915 | 0.045142979 | 99.2525 | 0.60125 | 0.047132033 | 1.638775305 | 0.409693826 | 0.03 | 0.0275 | 0.856127 | #DIV/0!
317653 | 250221_JCG_8plate_4hour_43 | Complete | 0.00473 | 5 |  |  | 2021-02-26 07:51 | PlateAgilent 3_Vial13 | 0.0475 | 0.009258201 | 0.129466656 | 0.032366664 | 99.4825 | 0.3975 | 0.025634798 | 1.08343149 | 0.270857873 | 0.03 | 0.0175 | 0.856127 | #DIV/0!
317654 | 250221_JCG_8plate_4hour_44 | Complete | 0.0049 | 5 |  |  | 2021-02-26 08:08 | PlateAgilent 3_Vial14 | 0.04 | 0 | 0.109024552 | 0.027256138 | 99.54625 | 0.34375 | 0.021213203 | 0.936929748 | 0.234232437 | 0.03 | 0.01 | 0.844952 | #DIV/0!
317655 | 250221_JCG_8plate_4hour_45 | Complete |  |  | 0.00471 | 5 | 2021-02-26 08:24 | PlateAgilent 3_Vial15 | 2.83125 | 0.042003401 | 7.716894106 | 1.929223526 | 93.96 | 2.3175 | 0.128173989 | 6.31661001 | 1.579152502 | 0.09 | 0.77875 | 0.895127 | 409.601598 | 12
317656 | 250221_JCG_8plate_4hour_46 | Complete |  |  | 0.00505 | 5 | 2021-02-26 08:41 | PlateAgilent 4_Vial1 | 3.3375 | 0.0621059 | 9.096736098 | 2.274184024 | 92.99625 | 2.72125 | 0.12980755 | 7.417076586 | 1.854269147 | 0.09 | 0.8275 | 0.889577 | 450.3334702 | 13
317657 | 250221_JCG_8plate_4hour_47 | Complete | 0.00505 | 5 |  |  | 2021-02-26 08:57 | PlateAgilent 4_Vial2 | 0.0775 | 0.009258201 | 0.21123507 | 0.052808768 | 99.11 | 0.72375 | 0.053385391 | 1.972662997 | 0.493165749 | 0.03125 | 0.03 | 0.853277 | #DIV/0!
317658 | 250221_JCG_8plate_4hour_48 | Complete | 0.00526 | 5 |  |  | 2021-02-26 09:13 | PlateAgilent 4_Vial3 | 0.0525 | 0.009258201 | 0.143094725 | 0.035773681 | 99.42375 | 0.4475 | 0.033380918 | 1.219712181 | 0.304928045 | 0.03 | 0.01875 | 0.850577 | #DIV/0!
317659 | 250221_JCG_8plate_4hour_49 | Complete | 0.00486 | 5 |  |  | 2021-02-26 09:30 | PlateAgilent 4_Vial4 | 0.04375 | 0.010350983 | 0.119245604 | 0.029811401 | 99.5075 | 0.375 | 0.023904572 | 1.02210518 | 0.255526295 | 0.03 | 0.01125 | 0.850577 | #DIV/0!
317660 | 250221_JCG_8plate_4hour_50 | Complete |  |  | 0.00493 | 5 | 2021-02-26 09:46 | PlateAgilent 4_Vial5 | 2.6075 | 0.046291005 | 7.107038015 | 1.776759504 | 94.1325 | 2.35 | 0.123750902 | 6.405192459 | 1.601298115 | 0.09 | 0.8 | 0.881552 | 360.3974653 | 14
317661 | 250221_JCG_8plate_4hour_51 | Complete | 0.00469 | 5 |  |  | 2021-02-26 10:02 | PlateAgilent 4_Vial6 | 0.06875 | 0.007071068 | 0.18738595 | 0.046846487 | 99.21375 | 0.63375 | 0.045276926 | 1.727357753 | 0.431839438 | 0.03 | 0.0275 | 0.856127 | #DIV/0!
317662 | 250221_JCG_8plate_4hour_52 | Complete | 0.00476 | 5 |  |  | 2021-02-26 10:18 | PlateAgilent 4_Vial7 | 0.05 | 0 | 0.136280691 | 0.034070173 | 99.46625 | 0.4125 | 0.029760952 | 1.124315698 | 0.281078924 | 0.03 | 0.02 | 0.856127 | #DIV/0!
317663 | 250221_JCG_8plate_4hour_53 | Complete | 0.0055 | 5 |  |  | 2021-02-26 10:35 | PlateAgilent 4_Vial8 | 0.04 | 0 | 0.109024552 | 0.027256138 | 99.53625 | 0.355 | 0.023904572 | 0.967592903 | 0.241898226 | 0.03 | 0.01 | 0.850577 | #DIV/0!
317664 | 250221_JCG_8plate_4hour_54 | Complete | 0.00497 | 5 |  |  | 2021-02-26 10:52 | PlateAgilent 4_Vial9 | 0.04 | 0 | 0.109024552 | 0.027256138 | 99.56625 | 0.3275 | 0.020701967 | 0.892638523 | 0.223159631 | 0.03 | 0.01 | 0.850577 | #DIV/0!
317665 | 250221_JCG_8plate_4hour_55 | Complete | 0.00493 | 5 |  |  | 2021-02-26 11:09 | PlateAgilent 4_Vial10 | 0.04 | 0 | 0.109024552 | 0.027256138 | 99.5725 | 0.3225 | 0.017728105 | 0.879010454 | 0.219752614 | 0.03 | 0.01 | 0.847727 | #DIV/0!
317666 | 250221_JCG_8plate_4hour_56 | Complete |  |  | 0.00506 | 5 | 2021-02-26 11:25 | PlateAgilent 4_Vial11 | 3.275 | 0.051269596 | 8.926385235 | 2.231596309 | 93.5775 | 2.26375 | 0.123722039 | 6.170108267 | 1.542527067 | 0.09 | 0.76625 | 0.897902 | 441.0269385 | 15
317667 | 250221_JCG_8plate_4hour_57 | Complete | 0.00502 | 5 |  |  | 2021-02-26 11:41 | PlateAgilent 4_Vial12 | 0.06625 | 0.010350983 | 0.180571915 | 0.045142979 | 99.2525 | 0.59625 | 0.043996753 | 1.625147235 | 0.406286809 | 0.03 | 0.0275 | 0.850577 | #DIV/0!
317668 | 250221_JCG_8plate_4hour_58 | Complete | 0.0049 | 5 |  |  | 2021-02-26 11:58 | PlateAgilent 4_Vial13 | 0.04875 | 0.007071068 | 0.132873673 | 0.033218418 | 99.4825 | 0.3975 | 0.025634798 | 1.08343149 | 0.270857873 | 0.03 | 0.01875 | 0.853277 | #DIV/0!
317669 | 250221_JCG_8plate_4hour_59 | Complete | 0.00483 | 5 |  |  | 2021-02-26 12:15 | PlateAgilent 4_Vial14 | 0.04 | 0 | 0.109024552 | 0.027256138 | 99.54125 | 0.3475 | 0.020701967 | 0.9471508 | 0.2367877 | 0.03 | 0.01 | 0.847727 | #DIV/0!
317670 | 250221_JCG_8plate_4hour_60 | Complete |  |  | 0.00475 | 5 | 2021-02-26 12:31 | PlateAgilent 4_Vial15 | 2.69625 | 0.038452197 | 7.348936241 | 1.83723406 | 94.06375 | 2.33625 | 0.127363372 | 6.367715269 | 1.591928817 | 0.09 | 0.7875 | 0.903527 | 386.7861179 | 16
317671 | 250221_JCG_8plate_4hour_61 | Complete |  |  | 0.00483 | 5 | 2021-02-26 12:48 | PlateAgilent 5_Vial1 | 2.51625 | 0.03370036 | 6.858325755 | 1.714581439 | 93.74125 | 2.7775 | 0.118923745 | 7.570392363 | 1.892598091 | 0.09 | 0.845 | 0.909077 | 354.9858051 | 17
317672 | 250221_JCG_8plate_4hour_62 | Complete |  |  |  |  | 2021-02-26 13:04 | PlateAgilent 5_Vial2 | 0.06 | 0 | 0.163536829 | 0.040884207 | 99.47 | 0.4025 | 0.039641248 | 1.097059559 | 0.27426489 | 0.02 | 0.02 | 1.03732 | #DIV/0!
317673 | 250221_JCG_8plate_4hour_63 | Complete | 0.0055 | 5 |  |  | 2021-02-26 13:20 | PlateAgilent 5_Vial3 | 0.05 | 0 | 0.136280691 | 0.034070173 | 99.425 | 0.45125 | 0.034537764 | 1.229933233 | 0.307483308 | 0.03 | 0.01625 | 0.875627 | #DIV/0!
317674 | 250221_JCG_8plate_4hour_64 | Complete | 0.00479 | 5 |  |  | 2021-02-26 13:37 | PlateAgilent 5_Vial4 | 0.0425 | 0.009258201 | 0.115838587 | 0.028959647 | 99.4975 | 0.3875 | 0.027774603 | 1.056175352 | 0.264043838 | 0.03 | 0.0125 | 0.87909575 | #DIV/0!
317675 | 250221_JCG_8plate_4hour_65 | Complete |  |  | 0.00508 | 5 | 2021-02-26 13:53 | PlateAgilent 5_Vial5 | 3.04125 | 0.044641429 | 8.289273006 | 2.072318252 | 93.51875 | 2.49 | 0.127839185 | 6.786778392 | 1.696694598 | 0.09 | 0.8375 | 0.914702 | 407.9366637 | 18
317676 | 250221_JCG_8plate_4hour_66 | Complete | 0.00484 | 5 |  |  | 2021-02-26 14:09 | PlateAgilent 5_Vial6 | 0.07 | 0 | 0.190792967 | 0.047698242 | 99.18625 | 0.65875 | 0.048329228 | 1.795498099 | 0.448874525 | 0.03 | 0.03 | 0.872852 | #DIV/0!
317677 | 250221_JCG_8plate_4hour_67 | Complete | 0.00483 | 5 |  |  | 2021-02-26 14:25 | PlateAgilent 5_Vial7 | 0.05 | 0 | 0.136280691 | 0.034070173 | 99.44375 | 0.43 | 0.030237158 | 1.172013939 | 0.293003485 | 0.03 | 0.02 | 0.870077 | #DIV/0!
317678 | 250221_JCG_8plate_4hour_68 | Complete | 0.00524 | 5 |  |  | 2021-02-26 14:42 | PlateAgilent 5_Vial8 | 0.04 | 0 | 0.109024552 | 0.027256138 | 99.52625 | 0.36125 | 0.024928469 | 0.98462799 | 0.246156997 | 0.03 | 0.01 | 0.875627 | #DIV/0!
317679 | 250221_JCG_8plate_4hour_69 | Complete | 0.00481 | 5 |  |  | 2021-02-26 14:59 | PlateAgilent 5_Vial9 | 0.04 | 0 | 0.109024552 | 0.027256138 | 99.54875 | 0.34125 | 0.024928469 | 0.930115713 | 0.232528928 | 0.03 | 0.01 | 0.870077 | #DIV/0!
317680 | 250221_JCG_8plate_4hour_70 | Complete | 0.00509 | 5 |  |  | 2021-02-26 15:16 | PlateAgilent 5_Vial10 | 0.04 | 0 | 0.109024552 | 0.027256138 | 99.5675 | 0.32625 | 0.018322508 | 0.889231506 | 0.222307877 | 0.03 | 0.01 | 0.858902 | #DIV/0!
317681 | 250221_JCG_8plate_4hour_71 | Complete |  |  | 0.00481 | 5 | 2021-02-26 15:32 | PlateAgilent 5_Vial11 | 2.91375 | 0.038452197 | 7.941757245 | 1.985439311 | 93.62 | 2.50125 | 0.123027291 | 6.817441548 | 1.704360387 | 0.09 | 0.8475 | 0.928577 | 412.7732456 | 19
317682 | 250221_JCG_8plate_4hour_72 | Complete | 0.00512 | 5 |  |  | 2021-02-26 15:48 | PlateAgilent 5_Vial12 | 0.06875 | 0.007071068 | 0.18738595 | 0.046846487 | 99.21 | 0.63375 | 0.042678198 | 1.727357753 | 0.431839438 | 0.03 | 0.03 | 0.875627 | #DIV/0!
317683 | 250221_JCG_8plate_4hour_73 | Complete | 0.00526 | 5 |  |  | 2021-02-26 16:05 | PlateAgilent 5_Vial13 | 0.04875 | 0.007071068 | 0.132873673 | 0.033218418 | 99.46 | 0.41625 | 0.030118812 | 1.134536749 | 0.283634187 | 0.03 | 0.01875 | 0.872852 | #DIV/0!
317684 | 250221_JCG_8plate_4hour_74 | Complete | 0.00475 | 5 |  |  | 2021-02-26 16:21 | PlateAgilent 5_Vial14 | 0.04 | 0 | 0.109024552 | 0.027256138 | 99.5225 | 0.36375 | 0.021213203 | 0.991442024 | 0.247860506 | 0.03 | 0.0125 | 0.867227 | #DIV/0!
317685 | 250221_JCG_8plate_4hour_75 | Complete |  |  | 0.00491 | 5 | 2021-02-26 16:38 | PlateAgilent 5_Vial15 | 2.97375 | 0.038452197 | 8.105294074 | 2.026323518 | 93.51 | 2.5425 | 0.125925148 | 6.929873117 | 1.732468279 | 0.09 | 0.8575 | 0.909077 | 412.6931809 | 20
317686 | 250221_JCG_8plate_4hour_76 | Complete |  |  | 0.00481 | 5 | 2021-02-26 16:55 | PlateAgilent 6_Vial1 | 2.92875 | 0.054967523 | 7.982641452 | 1.995660363 | 93.13625 | 2.92375 | 0.122794835 | 7.969013383 | 1.992253346 | 0.09 | 0.89375 | 0.931352 | 414.8982044 | 21
317687 | 250221_JCG_8plate_4hour_77 | Complete | 0.00484 | 5 |  |  | 2021-02-26 17:11 | PlateAgilent 6_Vial2 | 0.07875 | 0.007071068 | 0.214642088 | 0.053660522 | 99.08 | 0.7525 | 0.049856938 | 2.051024394 | 0.512756098 | 0.03 | 0.03 | 0.878402 | #DIV/0!
317688 | 250221_JCG_8plate_4hour_78 | Complete | 0.00489 | 5 |  |  | 2021-02-26 17:27 | PlateAgilent 6_Vial3 | 0.05125 | 0.007071068 | 0.139687708 | 0.034921927 | 99.41125 | 0.45875 | 0.034537764 | 1.250375336 | 0.312593834 | 0.03 | 0.02 | 0.870077 | #DIV/0!
317689 | 250221_JCG_8plate_4hour_79 | Complete | 0.00459 | 5 |  |  | 2021-02-26 17:43 | PlateAgilent 6_Vial4 | 0.04125 | 0.007071068 | 0.11243157 | 0.028107892 | 99.50375 | 0.38 | 0.026186147 | 1.035733249 | 0.258933312 | 0.03 | 0.01375 | 0.867227 | #DIV/0!
317690 | 250221_JCG_8plate_4hour_80 | Complete |  |  | 0.00479 | 5 | 2021-02-26 18:00 | PlateAgilent 6_Vial5 | 2.73625 | 0.041317585 | 7.457960793 | 1.864490198 | 94.01375 | 2.33 | 0.114142768 | 6.350680182 | 1.587670046 | 0.09 | 0.8025 | 0.920252 | 389.246388 | 22
317691 | 250221_JCG_8plate_4hour_81 | Complete |  |  |  |  | 2021-02-26 18:16 | PlateAgilent 6_Vial6 | 0.05 | 0 | 0.136280691 | 0.034070173 | 99.56875 | 0.31375 | 0.028157719 | 0.855161334 | 0.213790333 | 0.02 | 0.02 | 1.05135 | #DIV/0!
317692 | 250221_JCG_8plate_4hour_82 | Complete | 0.00481 | 5 |  |  | 2021-02-26 18:33 | PlateAgilent 6_Vial7 | 0.0425 | 0.009258201 | 0.115838587 | 0.028959647 | 99.48375 | 0.39875 | 0.029154759 | 1.086838508 | 0.271709627 | 0.03 | 0.01 | 0.875627 | #DIV/0!
317693 | 250221_JCG_8plate_4hour_83 | Complete | 0.00497 | 5 |  |  | 2021-02-26 18:49 | PlateAgilent 6_Vial8 | 0.04 | 0 | 0.109024552 | 0.027256138 | 99.54 | 0.355 | 0.021380899 | 0.967592903 | 0.241898226 | 0.03 | 0.01 | 0.872852 | #DIV/0!
317694 | 250221_JCG_8plate_4hour_84 | Complete | 0.00478 | 5 |  |  | 2021-02-26 19:06 | PlateAgilent 6_Vial9 | 0.03375 | 0.010350983 | 0.091989466 | 0.022997367 | 99.565 | 0.33125 | 0.016690459 | 0.902859575 | 0.225714894 | 0.03 | 0.01 | 0.878402 | #DIV/0!
317695 | 250221_JCG_8plate_4hour_85 | Complete | 0.0048 | 5 |  |  | 2021-02-26 19:23 | PlateAgilent 6_Vial10 | 0.03 | 0 | 0.081768414 | 0.020442104 | 99.5875 | 0.31375 | 0.014880476 | 0.855161334 | 0.213790333 | 0.03 | 0.01 | 0.881177 | #DIV/0!
317696 | 250221_JCG_8plate_4hour_86 | Complete |  |  | 0.0049 | 5 | 2021-02-26 19:40 | PlateAgilent 6_Vial11 | 2.7975 | 0.033380918 | 7.624904639 | 1.90622616 | 94.28125 | 2.08375 | 0.126010204 | 5.679497781 | 1.419874445 | 0.09 | 0.725 | 0.909077 | 389.0257469 | 23
317697 | 250221_JCG_8plate_4hour_87 | Complete | 0.00478 | 5 |  |  | 2021-02-26 19:56 | PlateAgilent 6_Vial12 | 0.05875 | 0.007071068 | 0.160129811 | 0.040032453 | 99.29375 | 0.565 | 0.044077853 | 1.539971804 | 0.384992951 | 0.03 | 0.02125 | 0.875627 | #DIV/0!
317698 | 250221_JCG_8plate_4hour_88 | Complete | 0.00473 | 5 |  |  | 2021-02-26 20:12 | PlateAgilent 6_Vial13 | 0.04 | 0 | 0.109024552 | 0.027256138 | 99.49125 | 0.395 | 0.023904572 | 1.076617456 | 0.269154364 | 0.03125 | 0.01375 | 0.870077 | #DIV/0!
317699 | 250221_JCG_8plate_4hour_89 | Complete | 0.00516 | 5 |  |  | 2021-02-26 20:29 | PlateAgilent 6_Vial14 | 0.03625 | 0.010350983 | 0.098803501 | 0.024700875 | 99.555 | 0.34125 | 0.016690459 | 0.930115713 | 0.232528928 | 0.03 | 0.01 | 0.867227 | #DIV/0!
317700 | 250221_JCG_8plate_4hour_90 | Complete |  |  | 0.00501 | 5 | 2021-02-26 20:45 | PlateAgilent 6_Vial15 | 3.05 | 0.037032804 | 8.313122127 | 2.078280532 | 94.055 | 2.0625 | 0.121772622 | 5.621578488 | 1.405394622 | 0.08875 | 0.71625 | 0.909077 | 414.8264534 | 24
317701 | 250221_JCG_8plate_4hour_91 | Complete |  |  | 0.00488 | 5 | 2021-02-26 21:02 | PlateAgilent 7_Vial1 | 2.95125 | 0.050638777 | 8.043967763 | 2.010991941 | 93.7625 | 2.425 | 0.112630876 | 6.609613494 | 1.652403374 | 0.09 | 0.74625 | 0.923027 | 412.0885125 | 25
317702 | 250221_JCG_8plate_4hour_92 | Complete | 0.00493 | 5 |  |  | 2021-02-26 21:18 | PlateAgilent 7_Vial2 | 0.07 | 0 | 0.190792967 | 0.047698242 | 99.155 | 0.69125 | 0.052847489 | 1.884080548 | 0.471020137 | 0.03625 | 0.0275 | 0.844952 | #DIV/0!
317703 | 250221_JCG_8plate_4hour_93 | Complete | 0.00485 | 5 |  |  | 2021-02-26 21:35 | PlateAgilent 7_Vial3 | 0.04875 | 0.007071068 | 0.132873673 | 0.033218418 | 99.44375 | 0.435 | 0.030237158 | 1.185642008 | 0.296410502 | 0.03 | 0.01375 | 0.842177 | #DIV/0!
317704 | 250221_JCG_8plate_4hour_94 | Complete | 0.00488 | 5 |  |  | 2021-02-26 21:51 | PlateAgilent 7_Vial4 | 0.04 | 0 | 0.109024552 | 0.027256138 | 99.52 | 0.37125 | 0.024928469 | 1.011884128 | 0.252971032 | 0.03 | 0.01 | 0.847727 | #DIV/0!
317705 | 250221_JCG_8plate_4hour_95 | Complete |  |  | 0.00492 | 5 | 2021-02-26 22:07 | PlateAgilent 7_Vial5 | 2.67 | 0.037032804 | 7.277388878 | 1.81934722 | 94.5375 | 1.985 | 0.120948631 | 5.410343417 | 1.352585854 | 0.08125 | 0.6975 | 0.861677 | 369.7860202 | 26
317706 | 250221_JCG_8plate_4hour_96 | Complete | 0.00489 | 5 |  |  | 2021-02-26 22:24 | PlateAgilent 7_Vial6 | 0.06 | 0 | 0.163536829 | 0.040884207 | 99.2725 | 0.5875 | 0.045039665 | 1.601298115 | 0.400324529 | 0.03 | 0.02 | 0.861677 | #DIV/0!
317707 | 250221_JCG_8plate_4hour_97 | Complete | 0.00473 | 5 |  |  | 2021-02-26 22:40 | PlateAgilent 7_Vial7 | 0.04 | 0 | 0.109024552 | 0.027256138 | 99.4875 | 0.40375 | 0.028157719 | 1.100466577 | 0.275116644 | 0.03 | 0.01125 | 0.853277 | #DIV/0!
317708 | 250221_JCG_8plate_4hour_98 | Complete | 0.00482 | 5 |  |  | 2021-02-26 22:57 | PlateAgilent 7_Vial8 | 0.0375 | 0.009258201 | 0.102210518 | 0.025552629 | 99.54625 | 0.3525 | 0.017728105 | 0.960778869 | 0.240194717 | 0.03 | 0.01 | 0.858902 | #DIV/0!
317709 | 250221_JCG_8plate_4hour_99 | Complete | 0.00484 | 5 |  |  | 2021-02-26 23:14 | PlateAgilent 7_Vial9 | 0.03 | 0 | 0.081768414 | 0.020442104 | 99.57375 | 0.33125 | 0.016690459 | 0.902859575 | 0.225714894 | 0.03 | 0.01 | 0.861677 | #DIV/0!
317710 | 250221_JCG_8plate_4hour_100 | Complete | 0.0049 | 5 |  |  | 2021-02-26 23:31 | PlateAgilent 7_Vial10 | 0.03 | 0 | 0.081768414 | 0.020442104 | 99.5875 | 0.32 | 0.015118579 | 0.87219642 | 0.218049105 | 0.03 | 0.01 | 0.856127 | #DIV/0!
317711 | 250221_JCG_8plate_4hour_101 | Complete |  |  | 0.00497 | 5 | 2021-02-26 23:47 | PlateAgilent 7_Vial11 | 3.2975 | 0.033380918 | 8.987711545 | 2.246927886 | 94.02 | 1.9075 | 0.115015527 | 5.199108347 | 1.299777087 | 0.08 | 0.67125 | 0.883952 | 452.0981663 | 27
317712 | 250221_JCG_8plate_4hour_102 | Complete | 0.00491 | 5 |  |  | 2021-02-27 00:03 | PlateAgilent 7_Vial12 | 0.05625 | 0.010350983 | 0.153315777 | 0.038328944 | 99.315 | 0.55375 | 0.045276926 | 1.509308648 | 0.377327162 | 0.03 | 0.02 | 0.858902 | #DIV/0!
317713 | 250221_JCG_8plate_4hour_103 | Complete | 0.00542 | 5 |  |  | 2021-02-27 00:20 | PlateAgilent 7_Vial13 | 0.04 | 0 | 0.109024552 | 0.027256138 | 99.5125 | 0.38125 | 0.024928469 | 1.039140266 | 0.259785066 | 0.03 | 0.01125 | 0.867227 | #DIV/0!
317714 | 250221_JCG_8plate_4hour_104 | Complete | 0.00495 | 5 |  |  | 2021-02-27 00:36 | PlateAgilent 7_Vial14 | 0.03375 | 0.010350983 | 0.091989466 | 0.022997367 | 99.56375 | 0.3375 | 0.020701967 | 0.919894662 | 0.229973665 | 0.03 | 0.01 | 0.856127 | #DIV/0!
317715 | 250221_JCG_8plate_4hour_105 | Complete |  |  | 0.00493 | 5 | 2021-02-27 00:53 | PlateAgilent 7_Vial15 | 3.11 | 0.032071349 | 8.476658956 | 2.119164739 | 94.16375 | 1.945 | 0.117108009 | 5.301318865 | 1.325329716 | 0.08 | 0.6775 | 0.889577 | 429.8508598 | 28
317716 | 250221_JCG_8plate_4hour_106 | Complete |  |  | 0.0051 | 5 | 2021-02-27 01:10 | PlateAgilent 8_Vial1 | 3.36 | 0.052372294 | 9.158062409 | 2.289515602 | 93.545 | 2.2825 | 0.11351526 | 6.221213526 | 1.555303382 | 0.08 | 0.705 | 0.892352 | 448.9246279 | 29
317717 | 250221_JCG_8plate_4hour_107 | Complete |  | 5 |  |  | 2021-03-01 09:22 | PlateAgilent 8_Vial2 | 0.04 | 0 | 0.109024552 | 0.027256138 | 99.52875 | 0.37 | 0.026186147 | 1.00847711 | 0.252119278 | 0.03 | 0.0075 | 0.850577 | #DIV/0!
317718 | 250221_JCG_8plate_4hour_108 | Complete | 0.00499 | 5 |  |  | 2021-03-01 09:39 | PlateAgilent 8_Vial3 | 0.04 | 0 | 0.109024552 | 0.027256138 | 99.5825 | 0.32375 | 0.021213203 | 0.882417472 | 0.220604368 | 0.03 | 0 | 0.850577 | #DIV/0!
317719 | 250221_JCG_8plate_4hour_109 | Complete | 0.00492 | 5 |  |  | 2021-03-01 09:56 | PlateAgilent 8_Vial4 | 0.03625 | 0.010350983 | 0.098803501 | 0.024700875 | 99.6125 | 0.2975 | 0.020701967 | 0.810870109 | 0.202717527 | 0.03 | 0 | 0.858902 | #DIV/0!
317720 | 250221_JCG_8plate_4hour_110 | Complete |  |  | 0.00464 | 5 | 2021-03-01 10:13 | PlateAgilent 8_Vial5 | 2.27125 | 0.042003401 | 6.190550371 | 1.547637593 | 95.005 | 1.985 | 0.136904555 | 5.410343417 | 1.352585854 | 0.08 | 0.6325 | 0.872852 | 333.5425846 | 30
317721 | 250221_JCG_8plate_4hour_111 | Complete | 0.00523 | 5 |  |  | 2021-03-01 10:29 | PlateAgilent 8_Vial6 | 0.05 | 0 | 0.136280691 | 0.034070173 | 99.3275 | 0.5575 | 0.041057451 | 1.5195297 | 0.379882425 | 0.03 | 0.01 | 0.856127 | #DIV/0!
317722 | 250221_JCG_8plate_4hour_112 | Complete |  | 5 |  |  | 2021-03-01 10:45 | PlateAgilent 8_Vial7 | 0.04 | 0 | 0.109024552 | 0.027256138 | 99.53 | 0.37375 | 0.028157719 | 1.018698162 | 0.254674541 | 0.03 | 0.00125 | 0.861677 | #DIV/0!
317723 | 250221_JCG_8plate_4hour_113 | Complete | 0.00493 | 5 |  |  | 2021-03-01 11:02 | PlateAgilent 8_Vial8 | 0.04 | 0 | 0.109024552 | 0.027256138 | 99.57 | 0.335 | 0.023904572 | 0.913080627 | 0.228270157 | 0.03 | 0 | 0.853277 | #DIV/0!
317724 | 250221_JCG_8plate_4hour_114 | Complete | 0.00528 | 5 |  |  | 2021-03-01 11:20 | PlateAgilent 8_Vial9 | 0.035 | 0.01069045 | 0.095396483 | 0.023849121 | 99.58625 | 0.32125 | 0.016690459 | 0.875603437 | 0.218900859 | 0.03 | 0 | 0.847727 | #DIV/0!
317725 | 250221_JCG_8plate_4hour_115 | Complete | 0.00497 | 5 |  |  | 2021-03-01 11:37 | PlateAgilent 8_Vial10 | 0.0325 | 0.009258201 | 0.088582449 | 0.022145612 | 99.60875 | 0.3 | 0.015118579 | 0.817684144 | 0.204421036 | 0.03 | 0 | 0.853277 | #DIV/0!
317726 | 250221_JCG_8plate_4hour_116 | Complete |  |  | 0.00495 | 5 | 2021-03-01 11:53 | PlateAgilent 8_Vial11 | 2.98125 | 0.062735271 | 8.125736177 | 2.031434044 | 94.3025 | 1.98375 | 0.141799657 | 5.4069364 | 1.3517341 | 0.08 | 0.62875 | 0.886802 | 410.390716 | 31
317727 | 250221_JCG_8plate_4hour_117 | Complete | 0.00474 | 5 |  |  | 2021-03-01 12:09 | PlateAgilent 8_Vial12 | 0.05 | 0 | 0.136280691 | 0.034070173 | 99.3175 | 0.5675 | 0.041057451 | 1.546785838 | 0.38669646 | 0.03 | 0.01 | 0.858902 | #DIV/0!
317728 | 250221_JCG_8plate_4hour_118 | Complete | 0.00493 | 5 |  |  | 2021-03-01 12:26 | PlateAgilent 8_Vial13 | 0.04 | 0 | 0.109024552 | 0.027256138 | 99.515 | 0.38375 | 0.028157719 | 1.0459543 | 0.261488575 | 0.03 | 0.005 | 0.856127 | #DIV/0!